## ChpPad_27G_Grn1_strrt1_t1.is_cc
Time | Extension | Load | Compressive stress
(sec) | (mm) | (N) | (MPa)
0 | 0 | 0.00052 | -0.0039 | 6.5
0.001 | 0 | 0.00074 | -0.0055
0.002 | 0 | 0.00124 | -0.00926
0.102 | -0.07428 | 0.05133 | -0.38357
0.202 | -0.17617 | 0.01123 | -0.08392
0.302 | -0.27627 | 0.01136 | -0.08486
0.402 | -0.37634 | -0.00141 | 0.01054
0.502 | -0.47628 | 0.00623 | -0.04652
0.602 | -0.57629 | 0.01293 | -0.09662
0.702 | -0.67634 | 0.00644 | -0.04808
0.802 | -0.77625 | 0.01947 | -0.14551
0.902 | -0.87632 | 0.01431 | -0.10696
1.002 | -0.97629 | 0.00813 | -0.06075
1.102 | -1.07636 | 0.00289 | -0.02157
1.202 | -1.17627 | -0.01486 | 0.11103
1.302 | -1.27637 | 0.015 | -0.11211
1.402 | -1.37628 | -0.03151 | 0.23545
1.502 | -1.47632 | -0.00642 | 0.04795
1.602 | -1.57629 | -0.02091 | 0.15622
1.702 | -1.67628 | -0.02413 | 0.1803
1.802 | -1.77624 | -0.02851 | 0.21304
1.902 | -1.87639 | -0.01177 | 0.08796
2.002 | -1.9763 | -0.02447 | 0.18284
2.102 | -2.07632 | -0.01811 | 0.13531
2.202 | -2.17634 | -0.01738 | 0.12985
2.302 | -2.2763 | -0.04156 | 0.31057
2.402 | -2.37629 | -0.01767 | 0.13201
2.502 | -2.47629 | -0.03896 | 0.29112
2.602 | -2.5763 | -0.04909 | 0.36676
2.702 | -2.67629 | -0.03519 | 0.26297
2.802 | -2.77629 | -0.07973 | 0.5957
2.902 | -2.87633 | -0.06144 | 0.45907
3.002 | -2.97632 | -0.07116 | 0.53168
3.102 | -3.07631 | -0.07166 | 0.53541
3.202 | -3.1763 | -0.05367 | 0.40103
3.302 | -3.27629 | -0.07835 | 0.58544
3.402 | -3.37623 | -0.06282 | 0.4694
3.502 | -3.47633 | -0.09348 | 0.69845
3.602 | -3.57632 | -0.07463 | 0.5576
3.702 | -3.67634 | -0.07789 | 0.58196
3.802 | -3.7763 | -0.09265 | 0.69226
3.902 | -3.87632 | -0.09078 | 0.6783
4.002 | -3.97629 | -0.06496 | 0.48537
4.102 | -4.0763 | -0.08337 | 0.62291
4.202 | -4.17627 | -0.0811 | 0.606
4.302 | -4.27639 | -0.09139 | 0.68283
4.402 | -4.37625 | -0.08581 | 0.64114
4.502 | -4.47637 | -0.12274 | 0.91713
4.602 | -4.57626 | -0.12312 | 0.91995
4.702 | -4.6763 | -0.1328 | 0.99225
4.802 | -4.77629 | -0.14279 | 1.06688
4.902 | -4.87631 | -0.16335 | 1.22053
5.002 | -4.97628 | -0.17172 | 1.28305
5.102 | -5.07635 | -0.17521 | 1.30918
5.202 | -5.17631 | -0.18222 | 1.36151
5.302 | -5.27628 | -0.21634 | 1.61645
5.402 | -5.37632 | -0.22007 | 1.64435
5.502 | -5.47629 | -0.23642 | 1.76651
5.602 | -5.5763 | -0.25331 | 1.89267
5.702 | -5.67627 | -0.29833 | 2.22909
5.802 | -5.77634 | -0.27973 | 2.09013
5.902 | -5.87628 | -0.29658 | 2.21598
6.002 | -5.97632 | -0.31514 | 2.3547
6.102 | -6.07631 | -0.29326 | 2.1912
6.202 | -6.17628 | -0.28254 | 2.11107
6.302 | -6.27629 | -0.30302 | 2.26413
6.402 | -6.37634 | -0.31568 | 2.3587
6.502 | -6.47633 | -0.3511 | 2.62341
6.602 | -6.57627 | -0.34613 | 2.58625
6.702 | -6.67634 | -0.29627 | 2.21372
6.802 | -6.77628 | -0.29271 | 2.18706
6.902 | -6.87627 | -0.26722 | 1.99664
7.002 | -6.97631 | -0.28052 | 2.09601
7.102 | -7.07633 | -0.27807 | 2.07771
7.202 | -7.17627 | -0.21665 | 1.61881
7.302 | -7.27631 | -0.22265 | 1.66363
7.402 | -7.37628 | -0.17799 | 1.32989
7.502 | -7.47638 | -0.17479 | 1.30602
7.602 | -7.57626 | -0.17853 | 1.33399
7.702 | -7.67636 | -0.18241 | 1.36294
7.802 | -7.77627 | -0.20904 | 1.56189
7.902 | -7.87631 | -0.23155 | 1.73012
8.002 | -7.97633 | -0.23918 | 1.78714
8.102 | -8.07635 | -0.26993 | 2.01689
8.202 | -8.17626 | -0.28346 | 2.118
8.302 | -8.27633 | -0.30468 | 2.27655
8.402 | -8.37632 | -0.28232 | 2.10947
8.502 | -8.47623 | -0.33012 | 2.46663
8.602 | -8.57633 | -0.31735 | 2.37119
8.702 | -8.67627 | -0.36537 | 2.73002
8.802 | -8.77631 | -0.38271 | 2.85959
8.902 | -8.87628 | -0.39683 | 2.96509
9.002 | -8.97632 | -0.40978 | 3.06181
9.102 | -9.07629 | -0.40519 | 3.02751
9.202 | -9.17633 | -0.46775 | 3.49496
9.302 | -9.2763 | -0.42877 | 3.2037
9.402 | -9.37629 | -0.41674 | 3.11383
9.502 | -9.4763 | -0.44649 | 3.33616
9.602 | -9.57627 | -0.46009 | 3.43776
9.702 | -9.67631 | -0.44125 | 3.29698
9.802 | -9.77628 | -0.44252 | 3.30648
9.902 | -9.87635 | -0.47766 | 3.56904
10.002 | -9.97626 | -0.49154 | 3.67276
10.102 | -10.07636 | -0.49864 | 3.72578
10.202 | -10.17624 | -0.47026 | 3.51375
10.302 | -10.27631 | -0.45527 | 3.40175
10.402 | -10.3763 | -0.42191 | 3.15249
10.502 | -10.47629 | -0.41291 | 3.08519
10.602 | -10.57631 | -0.40806 | 3.04897
10.702 | -10.6763 | -0.41184 | 3.07719
10.802 | -10.7763 | -0.36004 | 2.69015
10.902 | -10.87637 | -0.39149 | 2.92514
11.002 | -10.97628 | -0.38219 | 2.85566
11.102 | -11.07632 | -0.32345 | 2.41681
11.202 | -11.17631 | -0.35769 | 2.67264
11.302 | -11.2763 | -0.35259 | 2.63451
11.402 | -11.37624 | -0.37579 | 2.80789
11.502 | -11.47637 | -0.38352 | 2.86561
11.602 | -11.57633 | -0.37195 | 2.77915
11.702 | -11.67627 | -0.36762 | 2.74683
11.802 | -11.77637 | -0.37655 | 2.81352
11.902 | -11.87625 | -0.36841 | 2.75271
12.002 | -11.97635 | -0.38775 | 2.8972
12.102 | -12.07626 | -0.36026 | 2.69185
12.202 | -12.17633 | -0.37479 | 2.80037
12.302 | -12.27632 | -0.34729 | 2.59488
12.402 | -12.37629 | -0.38856 | 2.90326
12.502 | -12.47625 | -0.36505 | 2.72758
12.602 | -12.57635 | -0.41823 | 3.12496
12.702 | -12.67631 | -0.37509 | 2.8026
12.802 | -12.77628 | -0.36889 | 2.75629
12.902 | -12.87635 | -0.37679 | 2.8153
13.002 | -12.97629 | -0.37785 | 2.82323
13.102 | -13.0763 | -0.35749 | 2.67111
13.202 | -13.17627 | -0.37522 | 2.80357
13.302 | -13.27629 | -0.3831 | 2.86248
13.402 | -13.37628 | -0.36078 | 2.69568
13.502 | -13.47638 | -0.37446 | 2.7979
13.602 | -13.57626 | -0.34628 | 2.58737
13.702 | -13.67633 | -0.38548 | 2.88029
13.802 | -13.77632 | -0.36317 | 2.7136
13.902 | -13.87629 | -0.37428 | 2.79655
14.002 | -13.9763 | -0.38115 | 2.84794
14.102 | -14.07632 | -0.37418 | 2.79581
14.202 | -14.17626 | -0.3786 | 2.82887
14.302 | -14.2763 | -0.35419 | 2.64645
14.402 | -14.37632 | -0.37228 | 2.78165
14.502 | -14.47629 | -0.3555 | 2.65629
14.602 | -14.57633 | -0.37278 | 2.78534
14.702 | -14.67627 | -0.38059 | 2.84376
14.802 | -14.77631 | -0.38301 | 2.86178
14.902 | -14.8763 | -0.37557 | 2.80625
15.002 | -14.97632 | -0.35931 | 2.68475
15.027 | -15.00131 | -0.38516 | 2.87789