## ChpPad_27G_Grn1_strrt1_t10.is_c
Time | Extension | Load | Compressive stress
(sec) | (mm) | (N) | (MPa)
0 | 0 | 0.02288 | -0.17098 | bad
0.001 | 0 | 0.02375 | -0.17748
0.002 | 0 | 0.02464 | -0.18409
0.102 | -0.07436 | 0.02326 | -0.17379
0.202 | -0.1763 | 0.00556 | -0.04154
0.302 | -0.27638 | 0.03268 | -0.24422
0.402 | -0.37631 | 0.00985 | -0.07359
0.502 | -0.47636 | 0.0352 | -0.26301
0.602 | -0.5764 | -0.00387 | 0.02895
0.702 | -0.67642 | -0.00956 | 0.07147
0.802 | -0.7763 | 0.00273 | -0.02042
0.902 | -0.87643 | 0.00042 | -0.00317
1.002 | -0.97634 | -0.00804 | 0.06005
1.102 | -1.07633 | 0.00414 | -0.0309
1.202 | -1.1764 | 0.02874 | -0.21471
1.302 | -1.27639 | -0.03629 | 0.27118
1.402 | -1.37636 | -0.01967 | 0.147
1.502 | -1.47638 | -0.00406 | 0.03034
1.602 | -1.57642 | -0.01753 | 0.131
1.702 | -1.67633 | -0.06179 | 0.46171
1.802 | -1.7764 | -0.03533 | 0.26395
1.902 | -1.87637 | -0.05933 | 0.44334
2.002 | -1.97641 | -0.04703 | 0.35138
2.102 | -2.07635 | -0.03876 | 0.28962
2.202 | -2.17642 | -0.05204 | 0.38882
2.302 | -2.27636 | -0.0606 | 0.45277
2.402 | -2.37635 | -0.04948 | 0.36972
2.502 | -2.47639 | -0.06099 | 0.45569
2.602 | -2.57638 | -0.06583 | 0.49188
2.702 | -2.67637 | -0.03634 | 0.2715
2.802 | -2.77637 | -0.06527 | 0.48767
2.902 | -2.87644 | -0.05936 | 0.44352
3.002 | -2.97632 | -0.04762 | 0.3558
3.102 | -3.07642 | -0.05184 | 0.38736
3.202 | -3.17638 | -0.08262 | 0.61734
3.302 | -3.27635 | -0.0538 | 0.40201
3.402 | -3.37639 | -0.07898 | 0.5901
3.502 | -3.47638 | -0.07047 | 0.52653
3.602 | -3.57635 | -0.07696 | 0.57507
3.702 | -3.67637 | -0.10253 | 0.76612
3.802 | -3.77636 | -0.08579 | 0.64104
3.902 | -3.87643 | -0.09186 | 0.68634
4.002 | -3.97637 | -0.0871 | 0.65078
4.102 | -4.07644 | -0.08765 | 0.65489
4.202 | -4.17635 | -0.08509 | 0.63575
4.302 | -4.27634 | -0.09301 | 0.69494
4.402 | -4.37644 | -0.09568 | 0.71491
4.502 | -4.4764 | -0.12776 | 0.95464
4.602 | -4.57637 | -0.11047 | 0.82545
4.702 | -4.67636 | -0.06916 | 0.51672
4.802 | -4.77643 | -0.09708 | 0.72538
4.902 | -4.87634 | -0.1059 | 0.79128
5.002 | -4.97636 | -0.11772 | 0.87959
5.102 | -5.07638 | -0.1453 | 1.08567
5.202 | -5.17639 | -0.10633 | 0.79448
5.302 | -5.27633 | -0.11482 | 0.85794
5.402 | -5.3764 | -0.11607 | 0.86727
5.502 | -5.47637 | -0.10532 | 0.78693
5.602 | -5.57641 | -0.10376 | 0.77527
5.702 | -5.6764 | -0.11324 | 0.84611
5.802 | -5.77637 | -0.10614 | 0.79305
5.902 | -5.87638 | -0.11855 | 0.88578
6.002 | -5.97635 | -0.14347 | 1.07199
6.102 | -6.07637 | -0.11628 | 0.86883
6.202 | -6.17636 | -0.12269 | 0.91674
6.302 | -6.2764 | -0.10682 | 0.79813
6.402 | -6.37634 | -0.12271 | 0.91688
6.502 | -6.47638 | -0.13033 | 0.97381
6.602 | -6.57632 | -0.12363 | 0.92374
6.702 | -6.67639 | -0.09694 | 0.72434
6.802 | -6.77636 | -0.11749 | 0.87788
6.902 | -6.87635 | -0.12765 | 0.95377
7.002 | -6.97639 | -0.13581 | 1.01476
7.102 | -7.07638 | -0.13636 | 1.01886
7.202 | -7.1764 | -0.14166 | 1.05849
7.302 | -7.27639 | -0.14792 | 1.10522
7.402 | -7.37636 | -0.1421 | 1.06177
7.502 | -7.47635 | -0.13673 | 1.02165
7.602 | -7.57642 | -0.13896 | 1.03831
7.702 | -7.67638 | -0.13188 | 0.98539
7.802 | -7.77635 | -0.16161 | 1.20752
7.902 | -7.87637 | -0.15024 | 1.12255
8.002 | -7.97641 | -0.13779 | 1.02955
8.102 | -8.07635 | -0.14091 | 1.05286
8.202 | -8.17642 | -0.16961 | 1.26729
8.302 | -8.27633 | -0.18516 | 1.38347
8.402 | -8.37637 | -0.15804 | 1.18083
8.502 | -8.47634 | -0.16477 | 1.23118
8.602 | -8.57641 | -0.16244 | 1.21371
8.702 | -8.67638 | -0.19246 | 1.43806
8.802 | -8.77639 | -0.11571 | 0.86455
8.902 | -8.87641 | -0.17418 | 1.30142
9.002 | -8.97635 | -0.16062 | 1.20011
9.102 | -9.07642 | -0.15886 | 1.18699
9.202 | -9.17636 | -0.20248 | 1.51294
9.302 | -9.27643 | -0.16947 | 1.26625
9.402 | -9.37637 | -0.18173 | 1.35786
9.502 | -9.47638 | -0.17426 | 1.30205
9.602 | -9.57632 | -0.19696 | 1.47167
9.702 | -9.67631 | -0.16094 | 1.20251
9.802 | -9.77638 | -0.19601 | 1.46457
9.902 | -9.87646 | -0.19887 | 1.48597
10.002 | -9.97637 | -0.20581 | 1.53778
10.102 | -10.07638 | -0.20029 | 1.49651
10.202 | -10.17635 | -0.19101 | 1.4272
10.302 | -10.27642 | -0.22757 | 1.70037
10.402 | -10.37638 | -0.19078 | 1.4255
10.502 | -10.47635 | -0.20839 | 1.55709
10.602 | -10.57634 | -0.21701 | 1.62146
10.702 | -10.67636 | -0.21903 | 1.63659
10.802 | -10.7764 | -0.23064 | 1.7233
10.902 | -10.87634 | -0.20024 | 1.49616
11.002 | -10.97638 | -0.21867 | 1.63384
11.102 | -11.07635 | -0.19134 | 1.42971
11.202 | -11.17642 | -0.269 | 2.00993
11.302 | -11.27638 | -0.21076 | 1.57476
11.402 | -11.37638 | -0.23635 | 1.76599
11.502 | -11.47634 | -0.23825 | 1.78019
11.602 | -11.57638 | -0.23725 | 1.77274
11.702 | -11.67638 | -0.23795 | 1.77792
11.802 | -11.77642 | -0.22594 | 1.68823
11.902 | -11.87638 | -0.2458 | 1.83659
12.002 | -11.97638 | -0.24899 | 1.86046
12.102 | -12.07642 | -0.24693 | 1.84504
12.202 | -12.17633 | -0.2348 | 1.75437
12.302 | -12.27638 | -0.23664 | 1.76815
12.402 | -12.37631 | -0.24894 | 1.86004
12.502 | -12.47641 | -0.22721 | 1.69766
12.602 | -12.57638 | -0.23196 | 1.73314
12.702 | -12.67639 | -0.24662 | 1.84271
12.802 | -12.77636 | -0.2755 | 2.0585
12.902 | -12.87643 | -0.24469 | 1.82831
13.002 | -12.97631 | -0.26793 | 2.00196
13.102 | -13.07644 | -0.2303 | 1.72076
13.202 | -13.17637 | -0.27704 | 2.07002
13.302 | -13.27637 | -0.24839 | 1.85597
13.402 | -13.37638 | -0.24064 | 1.79804
13.502 | -13.47632 | -0.27849 | 2.08084
13.602 | -13.57642 | -0.28054 | 2.09618
13.702 | -13.67636 | -0.28267 | 2.11205
13.802 | -13.77638 | -0.26785 | 2.00133
13.902 | -13.87634 | -0.26993 | 2.01692
14.002 | -13.97638 | -0.28627 | 2.13898
14.102 | -14.07635 | -0.26376 | 1.97075
14.202 | -14.17639 | -0.27 | 2.01744
14.302 | -14.27633 | -0.27922 | 2.0863
14.402 | -14.37643 | -0.29533 | 2.20665
14.502 | -14.47639 | -0.26912 | 2.01087
14.602 | -14.57636 | -0.28047 | 2.09563
14.702 | -14.67632 | -0.26581 | 1.98613
14.802 | -14.77645 | -0.2799 | 2.09142
14.902 | -14.87636 | -0.27123 | 2.0266
15.002 | -14.97638 | -0.27033 | 2.01988
15.027 | -15.00139 | -0.29261 | 2.18633