## ChpPad_27G_Grn1_strrt1_t12.is_c
Time | Extension | Load | Compressive stress
(sec) | (mm) | (N) | (MPa)
0 | 0 | -0.00585 | 0.0437 | bad
0.001 | 0 | -0.00577 | 0.04314
0.002 | 0 | -0.00573 | 0.04283
0.102 | -0.07449 | 0.02075 | -0.15501
0.202 | -0.1762 | 0.00773 | -0.05772
0.302 | -0.27638 | 0.00423 | -0.03163
0.402 | -0.37637 | -0.00329 | 0.02456
0.502 | -0.47644 | -0.00548 | 0.04095
0.602 | -0.57638 | 0.02458 | -0.18368
0.702 | -0.67637 | -0.00499 | 0.03726
0.802 | -0.77636 | 0.00143 | -0.01068
0.902 | -0.8764 | 0.00239 | -0.01788
1.002 | -0.97637 | -0.00637 | 0.0476
1.102 | -1.07638 | -0.02549 | 0.19046
1.202 | -1.1764 | -0.0223 | 0.16663
1.302 | -1.27634 | -0.03239 | 0.24199
1.402 | -1.37644 | -0.01911 | 0.14279
1.502 | -1.47638 | -0.00037 | 0.00278
1.602 | -1.57642 | -0.0188 | 0.14046
1.702 | -1.67633 | -0.03737 | 0.27925
1.802 | -1.77638 | -0.01232 | 0.09203
1.902 | -1.87637 | -0.06541 | 0.48871
2.002 | -1.97641 | -0.04811 | 0.35949
2.102 | -2.07638 | -0.04489 | 0.33538
2.202 | -2.17645 | -0.04929 | 0.36826
2.302 | -2.27636 | -0.05255 | 0.39268
2.402 | -2.37638 | -0.06661 | 0.49772
2.502 | -2.47639 | -0.04402 | 0.32891
2.602 | -2.57636 | -0.08099 | 0.60517
2.702 | -2.6764 | -0.08273 | 0.61818
2.802 | -2.77637 | -0.0859 | 0.6418
2.902 | -2.87638 | -0.08417 | 0.6289
3.002 | -2.97638 | -0.07483 | 0.55914
3.102 | -3.07637 | -0.05737 | 0.42866
3.202 | -3.17638 | -0.08305 | 0.62051
3.302 | -3.2764 | -0.07918 | 0.59163
3.402 | -3.37631 | -0.07886 | 0.58923
3.502 | -3.47649 | -0.0696 | 0.52003
3.602 | -3.57632 | -0.07445 | 0.55628
3.702 | -3.67642 | -0.08693 | 0.64953
3.802 | -3.77636 | -0.09846 | 0.73568
3.902 | -3.87638 | -0.06124 | 0.45761
4.002 | -3.97634 | -0.11565 | 0.86414
4.102 | -4.07641 | -0.09749 | 0.72841
4.202 | -4.17632 | -0.08119 | 0.60663
4.302 | -4.27642 | -0.11243 | 0.84009
4.402 | -4.37641 | -0.11733 | 0.87666
4.502 | -4.47637 | -0.12757 | 0.95317
4.602 | -4.57639 | -0.09193 | 0.68686
4.702 | -4.6763 | -0.10066 | 0.7521
4.802 | -4.77646 | -0.08308 | 0.62079
4.902 | -4.87634 | -0.10034 | 0.74974
5.002 | -4.97636 | -0.11073 | 0.82736
5.102 | -5.0764 | -0.11364 | 0.84914
5.202 | -5.17639 | -0.11202 | 0.837
5.302 | -5.27644 | -0.10698 | 0.79935
5.402 | -5.3764 | -0.07589 | 0.56707
5.502 | -5.47634 | -0.10933 | 0.81689
5.602 | -5.57636 | -0.10516 | 0.78571
5.702 | -5.67638 | -0.11938 | 0.89201
5.802 | -5.77637 | -0.11815 | 0.88279
5.902 | -5.87641 | -0.10081 | 0.75325
6.002 | -5.97638 | -0.11042 | 0.82503
6.102 | -6.07639 | -0.11362 | 0.84897
6.202 | -6.17636 | -0.10032 | 0.7496
6.302 | -6.27635 | -0.11362 | 0.84893
6.402 | -6.37639 | -0.10965 | 0.81932
6.502 | -6.47644 | -0.11825 | 0.88359
6.602 | -6.57635 | -0.10949 | 0.81807
6.702 | -6.67645 | -0.1123 | 0.83909
6.802 | -6.77636 | -0.13432 | 1.00359
6.902 | -6.8764 | -0.13333 | 0.99621
7.002 | -6.97639 | -0.12069 | 0.90175
7.102 | -7.07644 | -0.08043 | 0.60096
7.202 | -7.17635 | -0.09118 | 0.6813
7.302 | -7.27645 | -0.09938 | 0.74253
7.402 | -7.37636 | -0.1102 | 0.82343
7.502 | -7.47635 | -0.11581 | 0.86532
7.602 | -7.57639 | -0.10448 | 0.78067
7.702 | -7.67644 | -0.09025 | 0.67434
7.802 | -7.77643 | -0.09517 | 0.71111
7.902 | -7.87631 | -0.07255 | 0.54205
8.002 | -7.97641 | -0.08931 | 0.66734
8.102 | -8.07638 | -0.10848 | 0.81052
8.202 | -8.17637 | -0.06817 | 0.50938
8.302 | -8.27641 | -0.10252 | 0.76602
8.402 | -8.37637 | -0.08036 | 0.60047
8.502 | -8.47634 | -0.09504 | 0.71011
8.602 | -8.57644 | -0.09123 | 0.68164
8.702 | -8.6764 | -0.12172 | 0.90951
8.802 | -8.77639 | -0.13419 | 1.00269
8.902 | -8.87641 | -0.11479 | 0.85773
9.002 | -8.97635 | -0.12509 | 0.93463
9.102 | -9.07634 | -0.10989 | 0.82106
9.202 | -9.17636 | -0.11787 | 0.88073
9.302 | -9.27637 | -0.11983 | 0.89538
9.402 | -9.37637 | -0.12325 | 0.92089
9.502 | -9.47646 | -0.12786 | 0.95533
9.602 | -9.57635 | -0.12964 | 0.96862
9.702 | -9.67642 | -0.12301 | 0.91915
9.802 | -9.7763 | -0.09924 | 0.74149
9.902 | -9.87643 | -0.12212 | 0.9125
10.002 | -9.97637 | -0.15029 | 1.12297
10.102 | -10.07644 | -0.16099 | 1.20292
10.202 | -10.17632 | -0.11492 | 0.85864
10.302 | -10.27642 | -0.13553 | 1.01267
10.402 | -10.37638 | -0.13352 | 0.99764
10.502 | -10.4764 | -0.17389 | 1.2993
10.602 | -10.57637 | -0.14907 | 1.11385
10.702 | -10.67636 | -0.15147 | 1.13174
10.802 | -10.7764 | -0.17567 | 1.31256
10.902 | -10.87637 | -0.14189 | 1.0602
11.002 | -10.97641 | -0.1551 | 1.15891
11.102 | -11.07637 | -0.1708 | 1.2762
11.202 | -11.17642 | -0.14907 | 1.11385
11.302 | -11.27636 | -0.12642 | 0.94461
11.402 | -11.37638 | -0.14169 | 1.0587
11.502 | -11.47639 | -0.17243 | 1.28841
11.602 | -11.57638 | -0.1458 | 1.08943
11.702 | -11.6764 | -0.1308 | 0.97732
11.802 | -11.77637 | -0.18004 | 1.34523
11.902 | -11.87638 | -0.12566 | 0.93891
12.002 | -11.97638 | -0.13989 | 1.04527
12.102 | -12.07642 | -0.17058 | 1.27453
12.202 | -12.17636 | -0.15025 | 1.12269
12.302 | -12.2764 | -0.18681 | 1.39582
12.402 | -12.37637 | -0.15159 | 1.13264
12.502 | -12.47644 | -0.14075 | 1.05164
12.602 | -12.57638 | -0.15555 | 1.16225
12.702 | -12.67639 | -0.18788 | 1.40379
12.802 | -12.77636 | -0.13428 | 1.00331
12.902 | -12.8764 | -0.16185 | 1.20929
13.002 | -12.97631 | -0.15486 | 1.1571
13.102 | -13.07644 | -0.16877 | 1.26103
13.202 | -13.17637 | -0.17183 | 1.28389
13.302 | -13.27642 | -0.17154 | 1.2817
13.402 | -13.37636 | -0.16752 | 1.25167
13.502 | -13.47635 | -0.18275 | 1.36548
13.602 | -13.57637 | -0.18368 | 1.3724
13.702 | -13.67638 | -0.18185 | 1.35876
13.802 | -13.7764 | -0.17619 | 1.31646
13.902 | -13.87637 | -0.17454 | 1.30417
14.002 | -13.97641 | -0.18789 | 1.40386
14.102 | -14.0764 | -0.18394 | 1.37439
14.202 | -14.17642 | -0.18707 | 1.3978
14.302 | -14.27636 | -0.1578 | 1.17909
14.402 | -14.37638 | -0.18346 | 1.37077
14.502 | -14.47634 | -0.2115 | 1.5803
14.602 | -14.57633 | -0.17986 | 1.34391
14.702 | -14.67635 | -0.20603 | 1.53941
14.802 | -14.77639 | -0.19155 | 1.4312
14.902 | -14.87646 | -0.20299 | 1.51669
15.002 | -14.97635 | -0.18021 | 1.34652
15.027 | -15.00139 | -0.19067 | 1.42466