## ChpPad_27G_Grn1_strrt1_t13.is_c
Time | Extension | Load | Compressive stress
(sec) | (mm) | (N) | (MPa)
0 | 0 | -0.0254 | 0.1898 | bad
0.001 | 0 | -0.02662 | 0.19892
0.002 | 0 | -0.02739 | 0.20466
0.102 | -0.07425 | 0.02105 | -0.15727
0.202 | -0.1762 | 0.01545 | -0.11541
0.302 | -0.27629 | -0.00308 | 0.02303
0.402 | -0.37629 | 0.02277 | -0.17014
0.502 | -0.47628 | -0.01831 | 0.13681
0.602 | -0.57632 | -0.00286 | 0.0214
0.702 | -0.67618 | 0.02158 | -0.16127
0.802 | -0.77636 | -0.01668 | 0.1246
0.902 | -0.87627 | 0.00223 | -0.01663
1.002 | -0.97631 | -0.0141 | 0.10536
1.102 | -1.07622 | -0.01824 | 0.13625
1.202 | -1.17632 | -0.00792 | 0.05915
1.302 | -1.27621 | -0.02419 | 0.18072
1.402 | -1.3763 | -0.01087 | 0.08124
1.502 | -1.47627 | -0.01399 | 0.10452
1.602 | -1.57631 | -0.03417 | 0.25528
1.702 | -1.67625 | -0.05498 | 0.41077
1.802 | -1.77627 | -0.05146 | 0.38451
1.902 | -1.87631 | -0.02364 | 0.17661
2.002 | -1.97628 | -0.02225 | 0.16628
2.102 | -2.07629 | 0.00481 | -0.03591
2.202 | -2.17629 | -0.03141 | 0.23468
2.302 | -2.27625 | -0.0217 | 0.16214
2.402 | -2.37627 | -0.0486 | 0.36314
2.502 | -2.47629 | -0.00759 | 0.05675
2.602 | -2.57628 | -0.02618 | 0.19561
2.702 | -2.67632 | -0.05469 | 0.40862
2.802 | -2.77626 | -0.04156 | 0.31057
2.902 | -2.87628 | -0.07259 | 0.54236
3.002 | -2.97624 | -0.08003 | 0.598
3.102 | -3.07629 | -0.03865 | 0.28879
3.202 | -3.1763 | -0.09504 | 0.71014
3.302 | -3.27627 | -0.06191 | 0.46258
3.402 | -3.37629 | -0.05117 | 0.38235
3.502 | -3.47625 | -0.06238 | 0.4661
3.602 | -3.57629 | -0.0422 | 0.3153
3.702 | -3.67626 | -0.02707 | 0.20229
3.802 | -3.7763 | -0.04594 | 0.34324
3.902 | -3.87619 | -0.04236 | 0.31652
4.002 | -3.97639 | -0.05739 | 0.42883
4.102 | -4.07622 | -0.06121 | 0.45733
4.202 | -4.1763 | -0.08847 | 0.66105
4.302 | -4.27626 | -0.04869 | 0.36384
4.402 | -4.3763 | -0.07003 | 0.52326
4.502 | -4.47624 | -0.076 | 0.56783
4.602 | -4.57629 | -0.06369 | 0.47587
4.702 | -4.6762 | -0.06921 | 0.51714
4.802 | -4.77638 | -0.07458 | 0.55729
4.902 | -4.87629 | -0.07637 | 0.57062
5.002 | -4.97625 | -0.06395 | 0.47786
5.102 | -5.07629 | -0.09004 | 0.67277
5.202 | -5.17623 | -0.05109 | 0.38172
5.302 | -5.27633 | -0.05964 | 0.4456
5.402 | -5.37624 | -0.09153 | 0.68391
5.502 | -5.47626 | -0.09125 | 0.68178
5.602 | -5.57628 | -0.09785 | 0.73112
5.702 | -5.67627 | -0.06636 | 0.49581
5.802 | -5.77631 | -0.1015 | 0.75843
5.902 | -5.87628 | -0.05656 | 0.42264
6.002 | -5.97621 | -0.05963 | 0.44557
6.102 | -6.07626 | -0.10919 | 0.81588
6.202 | -6.17628 | -0.07201 | 0.53802
6.302 | -6.27624 | -0.07658 | 0.57218
6.402 | -6.37631 | -0.10386 | 0.77604
6.502 | -6.47625 | -0.06526 | 0.48763
6.602 | -6.5763 | -0.0896 | 0.66947
6.702 | -6.67623 | -0.07181 | 0.53655
6.802 | -6.77633 | -0.08249 | 0.61634
6.902 | -6.87624 | -0.08864 | 0.66233
7.002 | -6.97634 | -0.09263 | 0.69212
7.102 | -7.0762 | -0.07825 | 0.58471
7.202 | -7.17632 | -0.08403 | 0.62785
7.302 | -7.27629 | -0.11161 | 0.83397
7.402 | -7.3763 | -0.06969 | 0.52069
7.502 | -7.47624 | -0.10151 | 0.75847
7.602 | -7.57634 | -0.07708 | 0.57591
7.702 | -7.67628 | -0.09687 | 0.72381
7.802 | -7.77632 | -0.09733 | 0.72722
7.902 | -7.87626 | -0.07441 | 0.556
8.002 | -7.97625 | -0.0876 | 0.65454
8.102 | -8.0763 | -0.08513 | 0.63606
8.202 | -8.17631 | -0.12116 | 0.9053
8.302 | -8.27633 | -0.10972 | 0.81981
8.402 | -8.37624 | -0.09577 | 0.71557
8.502 | -8.47631 | -0.12761 | 0.95349
8.602 | -8.57625 | -0.09927 | 0.74173
8.702 | -8.67627 | -0.12227 | 0.91358
8.802 | -8.77629 | -0.08108 | 0.60579
8.902 | -8.87625 | -0.11763 | 0.87892
9.002 | -8.97627 | -0.10066 | 0.75214
9.102 | -9.07629 | -0.09984 | 0.74598
9.202 | -9.1763 | -0.09433 | 0.70482
9.302 | -9.27627 | -0.0792 | 0.59181
9.402 | -9.37634 | -0.08943 | 0.66821
9.502 | -9.47625 | -0.1098 | 0.82044
9.602 | -9.57621 | -0.10562 | 0.78919
9.702 | -9.67626 | -0.11946 | 0.8926
9.802 | -9.7763 | -0.10646 | 0.79545
9.902 | -9.87619 | -0.15027 | 1.12279
10.002 | -9.97637 | -0.12055 | 0.90074
10.102 | -10.07628 | -0.10867 | 0.81198
10.202 | -10.17629 | -0.12277 | 0.9173
10.302 | -10.27621 | -0.13907 | 1.03915
10.402 | -10.37633 | -0.1479 | 1.10508
10.502 | -10.47627 | -0.13389 | 1.00039
10.602 | -10.57631 | -0.13285 | 0.99266
10.702 | -10.67622 | -0.13405 | 1.00164
10.802 | -10.77632 | -0.15211 | 1.13654
10.902 | -10.87626 | -0.13412 | 1.00213
11.002 | -10.97628 | -0.15003 | 1.12102
11.102 | -11.0763 | -0.11734 | 0.87677
11.202 | -11.17626 | -0.14728 | 1.10046
11.302 | -11.27628 | -0.15249 | 1.13942
11.402 | -11.37624 | -0.14285 | 1.06733
11.502 | -11.47631 | -0.13415 | 1.00237
11.602 | -11.5762 | -0.15819 | 1.18194
11.702 | -11.67632 | -0.11731 | 0.87652
11.802 | -11.77626 | -0.14219 | 1.06243
11.902 | -11.87628 | -0.12901 | 0.96393
12.002 | -11.97627 | -0.15262 | 1.14036
12.102 | -12.07629 | -0.14367 | 1.07346
12.202 | -12.17625 | -0.10343 | 0.7728
12.302 | -12.27629 | -0.14164 | 1.05832
12.402 | -12.37629 | -0.1252 | 0.93546
12.502 | -12.47625 | -0.14558 | 1.08779
12.602 | -12.57632 | -0.14719 | 1.09976
12.702 | -12.67626 | -0.13236 | 0.98901
12.802 | -12.7763 | -0.16856 | 1.2595
12.902 | -12.87624 | -0.15526 | 1.16009
13.002 | -12.97631 | -0.15533 | 1.16058
13.102 | -13.07625 | -0.12472 | 0.93188
13.202 | -13.17627 | -0.14472 | 1.08135
13.302 | -13.27626 | -0.14375 | 1.07412
13.402 | -13.37628 | -0.16572 | 1.23824
13.502 | -13.47627 | -0.17662 | 1.31969
13.602 | -13.57629 | -0.15882 | 1.18667
13.702 | -13.67625 | -0.1647 | 1.23065
13.802 | -13.77632 | -0.17297 | 1.29241
13.902 | -13.87626 | -0.15037 | 1.12356
14.002 | -13.97628 | -0.15255 | 1.13981
14.102 | -14.0763 | -0.15572 | 1.1635
14.202 | -14.17626 | -0.17605 | 1.31541
14.302 | -14.2763 | -0.1725 | 1.2889
14.402 | -14.37627 | -0.16027 | 1.19753
14.502 | -14.47629 | -0.17281 | 1.2912
14.602 | -14.5763 | -0.16252 | 1.2143
14.702 | -14.67632 | -0.15705 | 1.17349
14.802 | -14.77626 | -0.17088 | 1.27679
14.902 | -14.87628 | -0.15948 | 1.19162
15.002 | -14.97624 | -0.1632 | 1.21942
15.027 | -15.00129 | -0.16046 | 1.19896