## ChpPad_27G_Grn1_strrt1_t15.is_c
Time | Extension | Load | Compressive stress
(sec) | (mm) | (N) | (MPa)
0 | 0 | -0.01401 | 0.10469 | bad
0.001 | 0 | -0.01199 | 0.08959
0.002 | 0 | -0.00973 | 0.07268
0.102 | -0.07404 | 0.01152 | -0.08608
0.202 | -0.17593 | -0.00283 | 0.02112
0.302 | -0.27592 | 0.00361 | -0.02697
0.402 | -0.37594 | -0.01997 | 0.14923
0.502 | -0.4759 | 0.00546 | -0.04078
0.602 | -0.57605 | 0.00213 | -0.01594
0.702 | -0.67594 | -0.01268 | 0.09471
0.802 | -0.77598 | -0.01141 | 0.08528
0.902 | -0.87595 | 0.00903 | -0.0675
1.002 | -0.97602 | -0.0094 | 0.07025
1.102 | -1.07596 | -0.00409 | 0.03055
1.202 | -1.17597 | -0.0377 | 0.28169
1.302 | -1.27599 | -0.03335 | 0.24916
1.402 | -1.37598 | -0.03741 | 0.27953
1.502 | -1.476 | -0.04313 | 0.32229
1.602 | -1.57602 | -0.01044 | 0.07797
1.702 | -1.67593 | -0.03586 | 0.26791
1.802 | -1.77597 | -0.06174 | 0.46133
1.902 | -1.87602 | -0.04923 | 0.36787
2.002 | -1.97598 | -0.05835 | 0.436
2.102 | -2.07603 | -0.06567 | 0.49066
2.202 | -2.17594 | -0.04326 | 0.32323
2.302 | -2.27606 | -0.04321 | 0.32285
2.402 | -2.37595 | -0.02315 | 0.17299
2.502 | -2.47596 | -0.02736 | 0.20441
2.602 | -2.57598 | -0.06605 | 0.49351
2.702 | -2.67597 | -0.07269 | 0.54316
2.802 | -2.77599 | -0.05617 | 0.41972
2.902 | -2.87598 | -0.04807 | 0.35921
3.002 | -2.97597 | -0.07936 | 0.59295
3.102 | -3.07594 | -0.07357 | 0.54967
3.202 | -3.17604 | -0.07555 | 0.56449
3.302 | -3.27589 | -0.07897 | 0.59007
3.402 | -3.37607 | -0.07977 | 0.59605
3.502 | -3.47596 | -0.07427 | 0.55493
3.602 | -3.576 | -0.07925 | 0.59212
3.702 | -3.67596 | -0.08211 | 0.61352
3.802 | -3.77601 | -0.07944 | 0.59355
3.902 | -3.87595 | -0.06709 | 0.50127
4.002 | -3.97599 | -0.08156 | 0.60941
4.102 | -4.07593 | -0.05702 | 0.42601
4.202 | -4.17605 | -0.07151 | 0.53433
4.302 | -4.27599 | -0.06676 | 0.4988
4.402 | -4.37598 | -0.09114 | 0.68102
4.502 | -4.476 | -0.0876 | 0.65457
4.602 | -4.57594 | -0.10103 | 0.75485
4.702 | -4.67598 | -0.09669 | 0.72246
4.802 | -4.77597 | -0.09754 | 0.72879
4.902 | -4.87594 | -0.07483 | 0.55914
5.002 | -4.97601 | -0.07503 | 0.5606
5.102 | -5.076 | -0.13319 | 0.99517
5.202 | -5.17599 | -0.12449 | 0.93018
5.302 | -5.27601 | -0.08365 | 0.62503
5.402 | -5.37597 | -0.0679 | 0.50733
5.502 | -5.47596 | -0.15187 | 1.13473
5.602 | -5.57598 | -0.1015 | 0.75836
5.702 | -5.676 | -0.1215 | 0.90787
5.802 | -5.77602 | -0.10845 | 0.81035
5.902 | -5.87596 | -0.10319 | 0.77103
6.002 | -5.976 | -0.10195 | 0.76174
6.102 | -6.07596 | -0.13177 | 0.98456
6.202 | -6.17601 | -0.11222 | 0.83853
6.302 | -6.27595 | -0.13598 | 1.01601
6.402 | -6.37602 | -0.11257 | 0.8411
6.502 | -6.4759 | -0.12591 | 0.94082
6.602 | -6.57605 | -0.09522 | 0.7115
6.702 | -6.67591 | -0.10731 | 0.80179
6.802 | -6.77601 | -0.12148 | 0.9077
6.902 | -6.87597 | -0.12459 | 0.93091
7.002 | -6.97604 | -0.12045 | 0.89997
7.102 | -7.07598 | -0.12555 | 0.93811
7.202 | -7.176 | -0.13352 | 0.99764
7.302 | -7.27594 | -0.11043 | 0.82513
7.402 | -7.37596 | -0.13685 | 1.02252
7.502 | -7.47605 | -0.09297 | 0.69469
7.602 | -7.57599 | -0.12045 | 0.90001
7.702 | -7.67601 | -0.11506 | 0.85975
7.802 | -7.77595 | -0.11602 | 0.86692
7.902 | -7.87599 | -0.09942 | 0.74285
8.002 | -7.97598 | -0.09989 | 0.74639
8.102 | -8.07597 | -0.12331 | 0.92134
8.202 | -8.17602 | -0.11755 | 0.87833
8.302 | -8.27601 | -0.11665 | 0.87158
8.402 | -8.37595 | -0.14902 | 1.11343
8.502 | -8.47594 | -0.11853 | 0.88564
8.602 | -8.57601 | -0.13225 | 0.98818
8.702 | -8.67603 | -0.10001 | 0.7473
8.802 | -8.77599 | -0.11927 | 0.89117
8.902 | -8.87601 | -0.15978 | 1.19388
9.002 | -8.97597 | -0.11096 | 0.82906
9.102 | -9.07591 | -0.15022 | 1.12241
9.202 | -9.17601 | -0.15194 | 1.13525
9.302 | -9.27595 | -0.13184 | 0.98511
9.402 | -9.37605 | -0.15752 | 1.177
9.502 | -9.47596 | -0.13286 | 0.9927
9.602 | -9.57597 | -0.13032 | 0.97374
9.702 | -9.67594 | -0.14506 | 1.08389
9.802 | -9.77604 | -0.14231 | 1.0633
9.902 | -9.87595 | -0.146 | 1.09089
10.002 | -9.97602 | -0.1768 | 1.32105
10.102 | -10.0759 | -0.14539 | 1.08636
10.202 | -10.17603 | -0.16894 | 1.26232
10.302 | -10.27599 | -0.15791 | 1.17989
10.402 | -10.37601 | -0.15481 | 1.15672
10.502 | -10.47595 | -0.17254 | 1.28921
10.602 | -10.57596 | -0.13701 | 1.0237
10.702 | -10.67598 | -0.15407 | 1.15119
10.802 | -10.77595 | -0.17278 | 1.29099
10.902 | -10.87602 | -0.15477 | 1.15644
11.002 | -10.97596 | -0.17739 | 1.32547
11.102 | -11.076 | -0.16892 | 1.26218
11.202 | -11.17594 | -0.16717 | 1.24906
11.302 | -11.27596 | -0.1714 | 1.28069
11.402 | -11.376 | -0.16458 | 1.22975
11.502 | -11.47599 | -0.16584 | 1.23914
11.602 | -11.57601 | -0.17761 | 1.3271
11.702 | -11.67597 | -0.18531 | 1.38458
11.802 | -11.77597 | -0.15457 | 1.15491
11.902 | -11.87601 | -0.1854 | 1.38528
12.002 | -11.97603 | -0.20372 | 1.52219
12.102 | -12.07596 | -0.18462 | 1.37947
12.202 | -12.17601 | -0.17917 | 1.33872
12.302 | -12.27595 | -0.16771 | 1.2531
12.402 | -12.37599 | -0.1405 | 1.04983
12.502 | -12.47596 | -0.17479 | 1.30598
12.602 | -12.576 | -0.15661 | 1.17015
12.702 | -12.67596 | -0.15877 | 1.18629
12.802 | -12.77598 | -0.19154 | 1.43114
12.902 | -12.87592 | -0.17296 | 1.29234
13.002 | -12.97602 | -0.23287 | 1.74
13.102 | -13.07596 | -0.19047 | 1.4232
13.202 | -13.17603 | -0.1963 | 1.46676
13.302 | -13.27596 | -0.19752 | 1.47588
13.402 | -13.37601 | -0.19783 | 1.47814
13.502 | -13.47597 | -0.20032 | 1.49679
13.602 | -13.57596 | -0.21073 | 1.57456
13.702 | -13.67598 | -0.20164 | 1.50664
13.802 | -13.77592 | -0.17413 | 1.30108
13.902 | -13.87602 | -0.20433 | 1.52671
14.002 | -13.97596 | -0.19118 | 1.42849
14.102 | -14.076 | -0.2224 | 1.66171
14.202 | -14.17594 | -0.19886 | 1.48583
14.302 | -14.27598 | -0.207 | 1.54665
14.402 | -14.37595 | -0.19311 | 1.44293
14.502 | -14.47596 | -0.2148 | 1.605
14.602 | -14.57596 | -0.2062 | 1.54074
14.702 | -14.676 | -0.20427 | 1.52626
14.802 | -14.77605 | -0.19852 | 1.48333
14.902 | -14.87598 | -0.20271 | 1.51461
15.002 | -14.976 | -0.19168 | 1.43221
15.102 | -15.07596 | -0.22745 | 1.6995
15.202 | -15.17598 | -0.20394 | 1.52383
15.302 | -15.27592 | -0.2078 | 1.55264
15.402 | -15.37599 | -0.19786 | 1.47839
15.502 | -15.47596 | -0.20306 | 1.51725
15.602 | -15.57605 | -0.23435 | 1.75103
15.702 | -15.67596 | -0.21318 | 1.59282
15.802 | -15.77601 | -0.23434 | 1.75099
15.902 | -15.87595 | -0.23088 | 1.72514
16.002 | -15.97594 | -0.21819 | 1.63026
16.102 | -16.07598 | -0.22543 | 1.68436
16.202 | -16.176 | -0.23189 | 1.73266
16.302 | -16.27594 | -0.20228 | 1.51144
16.402 | -16.37601 | -0.22477 | 1.67946
16.502 | -16.47597 | -0.20686 | 1.54564
16.602 | -16.57599 | -0.22162 | 1.6559
16.702 | -16.67601 | -0.20882 | 1.56025
16.802 | -16.77597 | -0.22735 | 1.69873
16.902 | -16.87597 | -0.23893 | 1.78523
17.002 | -16.97593 | -0.22404 | 1.67403
17.102 | -17.076 | -0.21946 | 1.63976
17.202 | -17.17599 | -0.21697 | 1.62114
17.302 | -17.27598 | -0.23303 | 1.74115
17.402 | -17.37597 | -0.21233 | 1.58649
17.502 | -17.47596 | -0.23252 | 1.73735
17.602 | -17.57598 | -0.21954 | 1.64038
17.702 | -17.67597 | -0.21144 | 1.57984
17.802 | -17.77594 | -0.21153 | 1.5805
17.902 | -17.87598 | -0.21894 | 1.63586
18.002 | -17.97597 | -0.24084 | 1.79957
18.102 | -18.07591 | -0.21886 | 1.63527
18.202 | -18.17601 | -0.23221 | 1.73506
18.302 | -18.27598 | -0.24175 | 1.80635
18.402 | -18.37602 | -0.21135 | 1.57922
18.502 | -18.47595 | -0.23567 | 1.76091
18.602 | -18.576 | -0.25063 | 1.8727
18.702 | -18.67594 | -0.25501 | 1.90537
18.802 | -18.77601 | -0.2491 | 1.86126
18.902 | -18.87597 | -0.24186 | 1.80715
19.002 | -18.97599 | -0.22941 | 1.71411
19.102 | -19.07596 | -0.23257 | 1.73777
19.202 | -19.17595 | -0.25802 | 1.92792
19.302 | -19.27597 | -0.20865 | 1.559
19.402 | -19.37598 | -0.21909 | 1.63704
19.502 | -19.476 | -0.25736 | 1.92294
19.602 | -19.57599 | -0.22786 | 1.70253
19.702 | -19.67598 | -0.21938 | 1.6392
19.802 | -19.77595 | -0.25987 | 1.9417
19.902 | -19.87599 | -0.2628 | 1.96362
20.002 | -19.97596 | -0.24503 | 1.83085
20.028 | -20.00196 | -0.24712 | 1.84647