## ChpPad_27G_Grn1_strrt1_t16_1.is
Time | Extension | Load | Compressive stress
(sec) | (mm) | (N) | (MPa)
0 | 0 | -0.04135 | 0.30893 | 6.3
0.001 | 0 | -0.04286 | 0.32028
0.002 | 0 | -0.04412 | 0.32964
0.102 | -0.07446 | -0.00516 | 0.03855
0.202 | -0.17625 | -0.00234 | 0.01747
0.302 | -0.27635 | -0.03108 | 0.23225
0.402 | -0.37637 | 0.00115 | -0.00856
0.502 | -0.47641 | 0.00977 | -0.073
0.602 | -0.5764 | -0.00826 | 0.06172
0.702 | -0.67642 | -0.03133 | 0.23406
0.802 | -0.77636 | -0.038 | 0.28395
0.902 | -0.8764 | -0.0109 | 0.08145
1.002 | -0.97637 | -0.02577 | 0.19258
1.102 | -1.07636 | -0.04253 | 0.31777
1.202 | -1.17643 | -0.00714 | 0.05334
1.302 | -1.27642 | -0.04069 | 0.30403
1.402 | -1.37638 | -0.03784 | 0.28277
1.502 | -1.4764 | -0.06004 | 0.4486
1.602 | -1.57645 | -0.07001 | 0.52309
1.702 | -1.6763 | -0.04573 | 0.34171
1.802 | -1.77643 | -0.06013 | 0.44926
1.902 | -1.87637 | -0.04692 | 0.35055
2.002 | -1.97641 | -0.04216 | 0.31499
2.102 | -2.07635 | -0.07011 | 0.52385
2.202 | -2.17642 | -0.04461 | 0.33329
2.302 | -2.27638 | -0.08452 | 0.63151
2.402 | -2.37638 | -0.06966 | 0.52048
2.502 | -2.47634 | -0.07366 | 0.55037
2.602 | -2.57644 | -0.06661 | 0.49769
2.702 | -2.67635 | -0.05781 | 0.43193
2.802 | -2.77645 | -0.02921 | 0.21826
2.902 | -2.87638 | -0.10379 | 0.77548
3.002 | -2.9764 | -0.05276 | 0.39425
3.102 | -3.07637 | -0.06316 | 0.47191
3.202 | -3.17638 | -0.04409 | 0.32943
3.302 | -3.27638 | -0.08197 | 0.61244
3.402 | -3.37637 | -0.07344 | 0.54877
3.502 | -3.47641 | -0.0693 | 0.51777
3.602 | -3.57635 | -0.05903 | 0.44105
3.702 | -3.67645 | -0.05899 | 0.44077
3.802 | -3.77636 | -0.06581 | 0.49174
3.902 | -3.8764 | -0.07358 | 0.54978
4.002 | -3.97631 | -0.06255 | 0.46738
4.102 | -4.07641 | -0.06645 | 0.49654
4.202 | -4.1764 | -0.1272 | 0.95043
4.302 | -4.27637 | -0.08728 | 0.65217
4.402 | -4.37644 | -0.11427 | 0.85384
4.502 | -4.47637 | -0.14818 | 1.10717
4.602 | -4.57639 | -0.16011 | 1.19631
4.702 | -4.67636 | -0.20027 | 1.49641
4.802 | -4.7764 | -0.19413 | 1.45055
4.902 | -4.87634 | -0.21139 | 1.5795
5.002 | -4.97641 | -0.23608 | 1.76394
5.102 | -5.07635 | -0.2353 | 1.75813
5.202 | -5.17642 | -0.28219 | 2.1085
5.302 | -5.27636 | -0.29042 | 2.16998
5.402 | -5.37638 | -0.29406 | 2.19719
5.502 | -5.47637 | -0.2878 | 2.15039
5.602 | -5.57636 | -0.31556 | 2.35783
5.702 | -5.67638 | -0.31359 | 2.34311
5.802 | -5.77639 | -0.34432 | 2.57272
5.902 | -5.87636 | -0.36864 | 2.75441
6.002 | -5.97643 | -0.32394 | 2.42043
6.102 | -6.07637 | -0.37621 | 2.81102
6.202 | -6.17638 | -0.33558 | 2.50741
6.302 | -6.2764 | -0.33079 | 2.47164
6.402 | -6.37642 | -0.34685 | 2.59161
6.502 | -6.47633 | -0.32668 | 2.44095
6.602 | -6.5764 | -0.29809 | 2.22732
6.702 | -6.67645 | -0.27172 | 2.03025
6.802 | -6.77638 | -0.2347 | 1.75367
6.902 | -6.87643 | -0.21752 | 1.62525
7.002 | -6.97634 | -0.19051 | 1.42345
7.102 | -7.07641 | -0.17992 | 1.34433
7.202 | -7.17632 | -0.1411 | 1.05425
7.302 | -7.27642 | -0.14775 | 1.10394
7.402 | -7.37638 | -0.12872 | 0.96177
7.502 | -7.47638 | -0.16583 | 1.23904
7.602 | -7.57637 | -0.19317 | 1.44331
7.702 | -7.67636 | -0.21012 | 1.56996
7.802 | -7.77643 | -0.22368 | 1.67132
7.902 | -7.87639 | -0.26881 | 2.0085
8.002 | -7.97644 | -0.27537 | 2.05753
8.102 | -8.0763 | -0.30472 | 2.27687
8.202 | -8.17645 | -0.30578 | 2.28473
8.302 | -8.27636 | -0.32904 | 2.45852
8.402 | -8.3764 | -0.31393 | 2.34562
8.502 | -8.47634 | -0.34263 | 2.56012
8.602 | -8.57638 | -0.4035 | 3.01488
8.702 | -8.67635 | -0.39199 | 2.92894
8.802 | -8.77639 | -0.40772 | 3.04643
8.902 | -8.87641 | -0.44917 | 3.35613
9.002 | -8.97638 | -0.43341 | 3.23839
9.102 | -9.07639 | -0.43322 | 3.237
9.202 | -9.17636 | -0.42531 | 3.17785
9.302 | -9.27637 | -0.47488 | 3.54826
9.402 | -9.37637 | -0.45749 | 3.41834
9.502 | -9.47641 | -0.47056 | 3.51598
9.602 | -9.57638 | -0.42084 | 3.14445
9.702 | -9.67639 | -0.40503 | 3.02632
9.802 | -9.77636 | -0.35536 | 2.65521
9.902 | -9.87638 | -0.38217 | 2.85556
10.002 | -9.97639 | -0.32563 | 2.43309
10.102 | -10.07641 | -0.3139 | 2.34544
10.202 | -10.17635 | -0.31811 | 2.37686
10.302 | -10.27637 | -0.29655 | 2.2158
10.402 | -10.37636 | -0.26436 | 1.97524
10.502 | -10.47643 | -0.27421 | 2.0489
10.602 | -10.57639 | -0.25943 | 1.93843
10.702 | -10.67638 | -0.26185 | 1.95652
10.802 | -10.77638 | -0.26314 | 1.96616
10.902 | -10.87634 | -0.24721 | 1.84709
11.002 | -10.97641 | -0.27181 | 2.03094
11.102 | -11.07635 | -0.26087 | 1.94921
11.202 | -11.17645 | -0.26478 | 1.97837
11.302 | -11.27636 | -0.28548 | 2.1331
11.402 | -11.37638 | -0.30912 | 2.30968
11.502 | -11.47639 | -0.30417 | 2.27269
11.602 | -11.57641 | -0.32413 | 2.42185
11.702 | -11.67638 | -0.33609 | 2.5112
11.802 | -11.77639 | -0.31505 | 2.35404
11.902 | -11.87638 | -0.32647 | 2.43932
12.002 | -11.97638 | -0.30543 | 2.28216
12.102 | -12.07639 | -0.31217 | 2.33254
12.202 | -12.17633 | -0.29186 | 2.18073
12.302 | -12.2764 | -0.34764 | 2.59753
12.402 | -12.37637 | -0.32951 | 2.46207
12.502 | -12.47638 | -0.34929 | 2.60988
12.602 | -12.57638 | -0.35308 | 2.6382
12.702 | -12.67639 | -0.31909 | 2.38417
12.802 | -12.77638 | -0.33872 | 2.53086
12.902 | -12.87643 | -0.35166 | 2.62759
13.002 | -12.97634 | -0.33191 | 2.48003
13.102 | -13.07641 | -0.333 | 2.48813
13.202 | -13.17632 | -0.34993 | 2.61464
13.302 | -13.27639 | -0.30862 | 2.30599
13.402 | -13.37638 | -0.32704 | 2.4436
13.502 | -13.4764 | -0.31438 | 2.34899
13.602 | -13.57637 | -0.32314 | 2.41444
13.702 | -13.67638 | -0.33606 | 2.51103
13.802 | -13.77632 | -0.3485 | 2.60396
13.902 | -13.87639 | -0.36239 | 2.70775
14.002 | -13.97644 | -0.35514 | 2.65358
14.102 | -14.07638 | -0.34451 | 2.57418
14.202 | -14.17645 | -0.34988 | 2.6143
14.302 | -14.27636 | -0.35284 | 2.63636
14.402 | -14.3764 | -0.32431 | 2.42317
14.502 | -14.47639 | -0.32589 | 2.435
14.602 | -14.57638 | -0.34772 | 2.59815
14.702 | -14.67638 | -0.33224 | 2.48246
14.802 | -14.77639 | -0.36768 | 2.74728
14.902 | -14.87638 | -0.33177 | 2.47895
15.002 | -14.9764 | -0.33906 | 2.5334
15.102 | -15.07637 | -0.32915 | 2.45936
15.202 | -15.17638 | -0.36019 | 2.69129
15.302 | -15.27638 | -0.33752 | 2.52188
15.402 | -15.37634 | -0.35647 | 2.66353
15.502 | -15.47641 | -0.35129 | 2.62484
15.602 | -15.57632 | -0.35312 | 2.63844
15.702 | -15.67639 | -0.35845 | 2.67828
15.802 | -15.77641 | -0.3388 | 2.53149
15.902 | -15.87643 | -0.37129 | 2.77421
16.002 | -15.97637 | -0.36194 | 2.70434
16.102 | -16.07638 | -0.38151 | 2.85061
16.202 | -16.17635 | -0.34025 | 2.54234
16.302 | -16.27645 | -0.38707 | 2.89212
16.402 | -16.37641 | -0.3677 | 2.74738
16.502 | -16.47638 | -0.34875 | 2.60581
16.602 | -16.57642 | -0.38018 | 2.84063
16.702 | -16.6763 | -0.3356 | 2.50758
16.802 | -16.77638 | -0.35973 | 2.68788
16.902 | -16.87637 | -0.32252 | 2.40985
17.002 | -16.97633 | -0.34374 | 2.56837
17.102 | -17.07646 | -0.32077 | 2.39677
17.202 | -17.17637 | -0.34726 | 2.59467
17.302 | -17.27636 | -0.35389 | 2.64422
17.402 | -17.37643 | -0.33049 | 2.46941
17.502 | -17.47637 | -0.36635 | 2.73733
17.602 | -17.57644 | -0.32545 | 2.4317
17.702 | -17.67638 | -0.35005 | 2.61551
17.802 | -17.77637 | -0.35377 | 2.64331
17.902 | -17.87641 | -0.36369 | 2.71742
18.002 | -17.9764 | -0.32302 | 2.41361
18.102 | -18.07637 | -0.34267 | 2.5604
18.202 | -18.17636 | -0.34103 | 2.54815
18.302 | -18.27638 | -0.3748 | 2.80044
18.402 | -18.37634 | -0.32672 | 2.44123
18.502 | -18.47641 | -0.38444 | 2.87247
18.602 | -18.57632 | -0.32727 | 2.44534
18.702 | -18.67645 | -0.35374 | 2.64311
18.802 | -18.77633 | -0.34115 | 2.54902
18.902 | -18.87643 | -0.36196 | 2.70455
19.002 | -18.97634 | -0.35208 | 2.63068
19.102 | -19.07641 | -0.37284 | 2.78579
19.202 | -19.17638 | -0.37488 | 2.80103
19.302 | -19.27639 | -0.35319 | 2.639
19.402 | -19.37636 | -0.36533 | 2.72971
19.502 | -19.4764 | -0.35434 | 2.64756
19.602 | -19.57639 | -0.37198 | 2.77943
19.702 | -19.67638 | -0.35586 | 2.65897
19.802 | -19.77643 | -0.3277 | 2.44854
19.902 | -19.87634 | -0.37473 | 2.79996
20.002 | -19.97641 | -0.34536 | 2.58048
20.027 | -20.00138 | -0.37244 | 2.78284