## ChpPad_27G_Grn1_strrt1_t17.is_c
Time | Extension | Load | Compressive stress
(sec) | (mm) | (N) | (MPa)
0 | 0 | -0.00591 | 0.04415 | 6.7
0.001 | 0 | -0.00642 | 0.04798
0.002 | 0 | -0.00672 | 0.05021
0.102 | -0.07444 | 0.00432 | -0.03225
0.202 | -0.17625 | -0.00034 | 0.00254
0.302 | -0.27635 | 0.00265 | -0.01983
0.402 | -0.37639 | 0.01258 | -0.09401
0.502 | -0.47638 | -0.00264 | 0.01973
0.602 | -0.57638 | 0.00827 | -0.06183
0.702 | -0.67639 | -0.00412 | 0.03079
0.802 | -0.77636 | -0.01546 | 0.11552
0.902 | -0.87637 | -0.00793 | 0.05929
1.002 | -0.97639 | -0.01651 | 0.12334
1.102 | -1.07641 | -0.03541 | 0.26461
1.202 | -1.17638 | -0.03495 | 0.26116
1.302 | -1.27642 | -0.07175 | 0.53614
1.402 | -1.37638 | -0.02956 | 0.22084
1.502 | -1.47638 | -0.03396 | 0.25372
1.602 | -1.57642 | -0.0385 | 0.28764
1.702 | -1.67633 | -0.0374 | 0.27943
1.802 | -1.77643 | -0.07195 | 0.53763
1.902 | -1.87637 | -0.072 | 0.53795
2.002 | -1.97641 | -0.05601 | 0.41846
2.102 | -2.07632 | -0.08074 | 0.60325
2.202 | -2.17645 | -0.08056 | 0.60197
2.302 | -2.27636 | -0.08826 | 0.65945
2.402 | -2.3764 | -0.05506 | 0.41137
2.502 | -2.47637 | -0.06808 | 0.50868
2.602 | -2.57638 | -0.08726 | 0.65203
2.702 | -2.67637 | -0.08108 | 0.60583
2.802 | -2.77637 | -0.05922 | 0.44251
2.902 | -2.87638 | -0.10637 | 0.79476
3.002 | -2.97638 | -0.04805 | 0.35904
3.102 | -3.07637 | -0.09379 | 0.70082
3.202 | -3.17636 | -0.07634 | 0.57041
3.302 | -3.2764 | -0.07264 | 0.54278
3.402 | -3.37637 | -0.10904 | 0.81473
3.502 | -3.47641 | -0.08561 | 0.63965
3.602 | -3.57635 | -0.09452 | 0.70628
3.702 | -3.67637 | -0.08836 | 0.66025
3.802 | -3.77633 | -0.08654 | 0.64664
3.902 | -3.87643 | -0.09584 | 0.71609
4.002 | -3.97639 | -0.05568 | 0.41603
4.102 | -4.07638 | -0.09225 | 0.68926
4.202 | -4.17637 | -0.09933 | 0.74215
4.302 | -4.27639 | -0.11207 | 0.83738
4.402 | -4.37636 | -0.07209 | 0.53868
4.502 | -4.47643 | -0.1027 | 0.76738
4.602 | -4.57637 | -0.12023 | 0.89834
4.702 | -4.67638 | -0.13388 | 1.00035
4.802 | -4.77646 | -0.16794 | 1.2548
4.902 | -4.87634 | -0.179 | 1.33747
5.002 | -4.97641 | -0.20311 | 1.5176
5.102 | -5.07638 | -0.216 | 1.61394
5.202 | -5.17639 | -0.23697 | 1.77058
5.302 | -5.27636 | -0.25423 | 1.89956
5.402 | -5.37638 | -0.26397 | 1.97235
5.502 | -5.47637 | -0.29244 | 2.18508
5.602 | -5.57646 | -0.31921 | 2.38511
5.702 | -5.67638 | -0.30941 | 2.3119
5.802 | -5.77634 | -0.33445 | 2.49895
5.902 | -5.87638 | -0.3511 | 2.62341
6.002 | -5.97635 | -0.37634 | 2.81196
6.102 | -6.07637 | -0.40235 | 3.00635
6.202 | -6.17636 | -0.3837 | 2.867
6.302 | -6.27646 | -0.40233 | 3.00614
6.402 | -6.37637 | -0.39106 | 2.92194
6.502 | -6.47636 | -0.40186 | 3.00263
6.602 | -6.57635 | -0.39013 | 2.91498
6.702 | -6.67639 | -0.39428 | 2.94602
6.802 | -6.77641 | -0.4085 | 3.05228
6.902 | -6.8764 | -0.36158 | 2.7017
7.002 | -6.97634 | -0.33796 | 2.52519
7.102 | -7.07644 | -0.32154 | 2.40251
7.202 | -7.1764 | -0.31601 | 2.36121
7.302 | -7.27642 | -0.30942 | 2.31197
7.402 | -7.37638 | -0.22179 | 1.65719
7.502 | -7.47635 | -0.2346 | 1.75291
7.602 | -7.57637 | -0.19626 | 1.46642
7.702 | -7.67638 | -0.21565 | 1.61133
7.802 | -7.77635 | -0.1704 | 1.27324
7.902 | -7.87639 | -0.21635 | 1.61655
8.002 | -7.97641 | -0.21626 | 1.61589
8.102 | -8.07632 | -0.24438 | 1.82601
8.202 | -8.17645 | -0.24447 | 1.82667
8.302 | -8.27633 | -0.28116 | 2.10081
8.402 | -8.37646 | -0.30485 | 2.27781
8.502 | -8.47639 | -0.32571 | 2.43365
8.602 | -8.57638 | -0.34277 | 2.56117
8.702 | -8.67638 | -0.35651 | 2.66377
8.802 | -8.77637 | -0.40706 | 3.04153
8.902 | -8.87633 | -0.43733 | 3.26765
9.002 | -8.97643 | -0.42347 | 3.16414
9.102 | -9.07639 | -0.43844 | 3.27597
9.202 | -9.17636 | -0.4559 | 3.40641
9.302 | -9.27637 | -0.48673 | 3.63681
9.402 | -9.37631 | -0.49985 | 3.73483
9.502 | -9.47638 | -0.52635 | 3.93284
9.602 | -9.57638 | -0.4925 | 3.67992
9.702 | -9.67642 | -0.49083 | 3.66747
9.802 | -9.77636 | -0.50419 | 3.76729
9.902 | -9.8764 | -0.4923 | 3.67843
10.002 | -9.97637 | -0.5262 | 3.93173
10.102 | -10.07644 | -0.48114 | 3.59499
10.202 | -10.17632 | -0.50195 | 3.75052
10.302 | -10.27642 | -0.49548 | 3.70219
10.402 | -10.37641 | -0.45791 | 3.42148
10.502 | -10.47638 | -0.42956 | 3.20962
10.602 | -10.57639 | -0.4415 | 3.29883
10.702 | -10.67636 | -0.38037 | 2.84206
10.802 | -10.7764 | -0.38955 | 2.91067
10.902 | -10.87637 | -0.40396 | 3.01836
11.002 | -10.97638 | -0.40546 | 3.02952
11.102 | -11.07637 | -0.38141 | 2.84988
11.202 | -11.17639 | -0.38132 | 2.84915
11.302 | -11.27638 | -0.39223 | 2.93071
11.402 | -11.37638 | -0.37982 | 2.83798
11.502 | -11.47637 | -0.38267 | 2.85928
11.602 | -11.57641 | -0.40023 | 2.99049
11.702 | -11.67638 | -0.3866 | 2.88864
11.802 | -11.77637 | -0.40601 | 3.0337
11.902 | -11.87644 | -0.3876 | 2.89613
12.002 | -11.9764 | -0.38851 | 2.90287
12.102 | -12.07639 | -0.36479 | 2.72567
12.202 | -12.17638 | -0.41411 | 3.09421
12.302 | -12.2764 | -0.3975 | 2.97006
12.402 | -12.37634 | -0.385 | 2.87671
12.502 | -12.47638 | -0.41075 | 3.06908
12.602 | -12.57632 | -0.40929 | 3.05819
12.702 | -12.67645 | -0.42506 | 3.17597
12.802 | -12.7763 | -0.42867 | 3.20301
12.902 | -12.87646 | -0.44628 | 3.33453
13.002 | -12.97637 | -0.40063 | 2.99348
13.102 | -13.07641 | -0.41452 | 3.09727
13.202 | -13.17635 | -0.38111 | 2.84762
13.302 | -13.27645 | -0.38968 | 2.91164
13.402 | -13.37633 | -0.40027 | 2.9908
13.502 | -13.47643 | -0.38425 | 2.87111
13.602 | -13.57639 | -0.40151 | 3.00002
13.702 | -13.67638 | -0.42152 | 3.14953
13.802 | -13.7764 | -0.39631 | 2.96119
13.902 | -13.87639 | -0.40761 | 3.0456
14.002 | -13.97638 | -0.39741 | 2.9694
14.102 | -14.07635 | -0.41068 | 3.06856
14.202 | -14.17637 | -0.39557 | 2.95569
14.302 | -14.27633 | -0.39077 | 2.91982
14.402 | -14.3764 | -0.40007 | 2.98927
14.502 | -14.47639 | -0.4248 | 3.17406
14.602 | -14.57644 | -0.39381 | 2.94251
14.702 | -14.67638 | -0.40399 | 3.01856
14.802 | -14.77639 | -0.38356 | 2.86592
14.902 | -14.87644 | -0.37997 | 2.8391
15.002 | -14.97632 | -0.41822 | 3.12486
15.102 | -15.07639 | -0.40303 | 3.01136
15.202 | -15.17638 | -0.42577 | 3.18133
15.302 | -15.2764 | -0.41703 | 3.11602
15.402 | -15.37637 | -0.39914 | 2.98234
15.502 | -15.47641 | -0.41787 | 3.12225
15.602 | -15.57638 | -0.40506 | 3.0266
15.702 | -15.67639 | -0.40412 | 3.01954
15.802 | -15.77633 | -0.39765 | 2.97117
15.902 | -15.87643 | -0.42424 | 3.16988
16.002 | -15.97631 | -0.40203 | 3.00392
16.102 | -16.07644 | -0.3757 | 2.80719
16.202 | -16.1764 | -0.40755 | 3.04518
16.302 | -16.27645 | -0.39767 | 2.97138
16.402 | -16.37641 | -0.40897 | 3.05579
16.502 | -16.47646 | -0.39114 | 2.92253
16.602 | -16.57629 | -0.40256 | 3.00788
16.702 | -16.67644 | -0.40723 | 3.04275
16.802 | -16.77643 | -0.41091 | 3.0703
16.902 | -16.87637 | -0.40683 | 3.03979
17.002 | -16.97644 | -0.39659 | 2.96328
17.102 | -17.07637 | -0.3825 | 2.85803
17.202 | -17.17637 | -0.39746 | 2.96975
17.302 | -17.27636 | -0.42677 | 3.18881
17.402 | -17.37638 | -0.41838 | 3.12611
17.502 | -17.47637 | -0.41329 | 3.08805
17.602 | -17.57639 | -0.40937 | 3.05879
17.702 | -17.67638 | -0.43227 | 3.2299
17.802 | -17.77637 | -0.37997 | 2.83906
17.902 | -17.87638 | -0.42786 | 3.19695
18.002 | -17.9764 | -0.4562 | 3.40867
18.102 | -18.07645 | -0.38497 | 2.87647
18.202 | -18.17633 | -0.43682 | 3.26389
18.302 | -18.2764 | -0.41568 | 3.1059
18.402 | -18.37637 | -0.40105 | 2.99657
18.502 | -18.47641 | -0.41476 | 3.09901
18.602 | -18.57635 | -0.42126 | 3.14761
18.702 | -18.67639 | -0.42364 | 3.16543
18.802 | -18.77639 | -0.3927 | 2.93422
18.902 | -18.87635 | -0.41253 | 3.08241
19.002 | -18.97639 | -0.4322 | 3.22938
19.102 | -19.07644 | -0.40883 | 3.05471
19.202 | -19.17635 | -0.41191 | 3.07778
19.302 | -19.27642 | -0.42316 | 3.16181
19.402 | -19.37633 | -0.41784 | 3.12204
19.502 | -19.4764 | -0.42809 | 3.19862
19.602 | -19.57639 | -0.4512 | 3.3713
19.702 | -19.67641 | -0.40575 | 3.03172
19.802 | -19.77638 | -0.41296 | 3.08558
19.902 | -19.87637 | -0.42441 | 3.17117
20.002 | -19.97641 | -0.42027 | 3.14024
20.027 | -20.0014 | -0.43035 | 3.2155