## ChpPad_27G_Grn1_strrt1_t18.is_c
Time | Extension | Load | Compressive stress
(sec) | (mm) | (N) | (MPa)
0 | 0 | -0.00784 | 0.05856 | 6.8
0.001 | 0 | -0.00941 | 0.07028
0.002 | 0 | -0.01085 | 0.08107
0.102 | -0.07446 | 0.0138 | -0.10309
0.202 | -0.17625 | -0.00157 | 0.01176
0.302 | -0.27624 | 0.00966 | -0.07216
0.402 | -0.37637 | 0.01424 | -0.10643
0.502 | -0.47633 | 0.01153 | -0.08611
0.602 | -0.5764 | 0.0134 | -0.10014
0.702 | -0.67637 | 0.01543 | -0.11527
0.802 | -0.77636 | 0.02117 | -0.15821
0.902 | -0.87637 | 0.01748 | -0.13062
1.002 | -0.97634 | 0.0085 | -0.06353
1.102 | -1.07638 | -0.01019 | 0.07613
1.202 | -1.17635 | 0.01527 | -0.11409
1.302 | -1.27637 | -0.00565 | 0.0422
1.402 | -1.37633 | -0.02632 | 0.19665
1.502 | -1.47638 | -0.01363 | 0.10188
1.602 | -1.57639 | -0.00224 | 0.0167
1.702 | -1.67636 | -0.02405 | 0.17971
1.802 | -1.77635 | -0.02739 | 0.20466
1.902 | -1.87637 | -0.03192 | 0.23848
2.002 | -1.97638 | -0.06584 | 0.49198
2.102 | -2.07629 | -0.02598 | 0.19415
2.202 | -2.17639 | -0.04221 | 0.31541
2.302 | -2.27636 | -0.05614 | 0.41951
2.402 | -2.37638 | -0.02207 | 0.16492
2.502 | -2.47634 | -0.03134 | 0.2342
2.602 | -2.57636 | -0.07386 | 0.55186
2.702 | -2.67635 | -0.07818 | 0.58415
2.802 | -2.77639 | -0.03561 | 0.26607
2.902 | -2.8763 | -0.06571 | 0.49101
3.002 | -2.97646 | -0.03824 | 0.28573
3.102 | -3.07629 | -0.08524 | 0.6369
3.202 | -3.17638 | -0.07807 | 0.58332
3.302 | -3.27635 | -0.05417 | 0.40476
3.402 | -3.37639 | -0.05837 | 0.43614
3.502 | -3.47633 | -0.0592 | 0.44237
3.602 | -3.57637 | -0.06943 | 0.51877
3.702 | -3.67634 | -0.05874 | 0.43892
3.802 | -3.77638 | -0.06912 | 0.51644
3.902 | -3.87638 | -0.06896 | 0.51523
4.002 | -3.97634 | -0.07509 | 0.56108
4.102 | -4.07638 | -0.10994 | 0.82144
4.202 | -4.1763 | -0.06115 | 0.45691
4.302 | -4.27637 | -0.04822 | 0.36029
4.402 | -4.37633 | -0.08832 | 0.65993
4.502 | -4.47635 | -0.08046 | 0.6012
4.602 | -4.57637 | -0.12217 | 0.91281
4.702 | -4.67638 | -0.12844 | 0.95972
4.802 | -4.77635 | -0.14482 | 1.08208
4.902 | -4.87634 | -0.17882 | 1.33611
5.002 | -4.97636 | -0.17108 | 1.27832
5.102 | -5.07635 | -0.1677 | 1.25303
5.202 | -5.17639 | -0.21039 | 1.57198
5.302 | -5.2763 | -0.23064 | 1.72333
5.402 | -5.3764 | -0.22143 | 1.65451
5.502 | -5.47631 | -0.28781 | 2.15046
5.602 | -5.57638 | -0.28648 | 2.14054
5.702 | -5.67632 | -0.32024 | 2.39283
5.802 | -5.77639 | -0.34452 | 2.57425
5.902 | -5.8763 | -0.34621 | 2.58684
6.002 | -5.97638 | -0.34087 | 2.54697
6.102 | -6.07629 | -0.37039 | 2.76749
6.202 | -6.17644 | -0.37922 | 2.8335
6.302 | -6.27632 | -0.41106 | 3.07142
6.402 | -6.37642 | -0.41149 | 3.07458
6.502 | -6.47633 | -0.385 | 2.87668
6.602 | -6.57638 | -0.37642 | 2.81255
6.702 | -6.67631 | -0.3809 | 2.84602
6.802 | -6.77644 | -0.39854 | 2.97782
6.902 | -6.87635 | -0.40594 | 3.03314
7.002 | -6.97634 | -0.35315 | 2.63869
7.102 | -7.07638 | -0.31356 | 2.34287
7.202 | -7.17635 | -0.31672 | 2.36653
7.302 | -7.27639 | -0.2975 | 2.2229
7.402 | -7.37633 | -0.30926 | 2.31079
7.502 | -7.47638 | -0.27256 | 2.03651
7.602 | -7.57629 | -0.24005 | 1.79362
7.702 | -7.67638 | -0.24303 | 1.81588
7.802 | -7.77638 | -0.20636 | 1.54192
7.902 | -7.87637 | -0.24925 | 1.8624
8.002 | -7.97638 | -0.24789 | 1.85217
8.102 | -8.07635 | -0.23641 | 1.76641
8.202 | -8.17642 | -0.28683 | 2.14315
8.302 | -8.27633 | -0.2989 | 2.23337
8.402 | -8.37643 | -0.3335 | 2.49189
8.502 | -8.47634 | -0.34544 | 2.5811
8.602 | -8.57636 | -0.37826 | 2.82633
8.702 | -8.67629 | -0.38901 | 2.90663
8.802 | -8.77639 | -0.41041 | 3.06651
8.902 | -8.8763 | -0.4363 | 3.25996
9.002 | -8.97638 | -0.48239 | 3.60439
9.102 | -9.07637 | -0.49929 | 3.73065
9.202 | -9.17633 | -0.49023 | 3.66294
9.302 | -9.27632 | -0.54249 | 4.05343
9.402 | -9.37637 | -0.53591 | 4.00424
9.502 | -9.47633 | -0.52814 | 3.94623
9.602 | -9.57643 | -0.52874 | 3.95072
9.702 | -9.67631 | -0.5348 | 3.99595
9.802 | -9.77638 | -0.56367 | 4.21171
9.902 | -9.87638 | -0.55642 | 4.15754
10.002 | -9.97634 | -0.55536 | 4.14957
10.102 | -10.07633 | -0.54385 | 4.06359
10.202 | -10.17635 | -0.52535 | 3.92536
10.302 | -10.27637 | -0.52577 | 3.92852
10.402 | -10.37636 | -0.5126 | 3.83009
10.502 | -10.47638 | -0.50265 | 3.75577
10.602 | -10.57631 | -0.49156 | 3.67289
10.702 | -10.67638 | -0.47526 | 3.55112
10.802 | -10.77632 | -0.45266 | 3.38223
10.902 | -10.87639 | -0.45026 | 3.36427
11.002 | -10.97636 | -0.44255 | 3.30669
11.102 | -11.07635 | -0.41955 | 3.13481
11.202 | -11.17634 | -0.41854 | 3.12729
11.302 | -11.27638 | -0.43667 | 3.26278
11.402 | -11.37638 | -0.43477 | 3.24855
11.502 | -11.47634 | -0.44786 | 3.34639
11.602 | -11.57641 | -0.44995 | 3.36198
11.702 | -11.67632 | -0.45615 | 3.40832
11.802 | -11.77639 | -0.4408 | 3.29361
11.902 | -11.8763 | -0.45262 | 3.38191
12.002 | -11.9764 | -0.44486 | 3.32391
12.102 | -12.07634 | -0.44331 | 3.3124
12.202 | -12.17636 | -0.46522 | 3.47607
12.302 | -12.27632 | -0.46519 | 3.47586
12.402 | -12.37637 | -0.42329 | 3.16275
12.502 | -12.47636 | -0.46879 | 3.50275
12.602 | -12.57635 | -0.45319 | 3.38619
12.702 | -12.67634 | -0.4821 | 3.60219
12.802 | -12.77638 | -0.46909 | 3.50498
12.902 | -12.87632 | -0.48099 | 3.59391
13.002 | -12.97637 | -0.48124 | 3.59576
13.102 | -13.07636 | -0.45531 | 3.40206
13.202 | -13.17632 | -0.49295 | 3.68326
13.302 | -13.27637 | -0.4643 | 3.46918
13.402 | -13.37633 | -0.4938 | 3.6896
13.502 | -13.4764 | -0.494 | 3.69113
13.602 | -13.57634 | -0.49263 | 3.6809
13.702 | -13.67638 | -0.48594 | 3.6309
13.802 | -13.77635 | -0.48548 | 3.62745
13.902 | -13.87637 | -0.48294 | 3.60849
14.002 | -13.9763 | -0.50915 | 3.80435
14.102 | -14.07638 | -0.48757 | 3.64308
14.202 | -14.17634 | -0.49099 | 3.66865
14.302 | -14.27633 | -0.4904 | 3.6642
14.402 | -14.3764 | -0.47686 | 3.56305
14.502 | -14.47634 | -0.46242 | 3.45519
14.602 | -14.57638 | -0.44633 | 3.33494
14.702 | -14.67632 | -0.46883 | 3.50307
14.802 | -14.77637 | -0.47543 | 3.55233
14.902 | -14.87633 | -0.49558 | 3.70292
15.002 | -14.97635 | -0.50459 | 3.77021
15.102 | -15.07634 | -0.48974 | 3.65929
15.202 | -15.17641 | -0.47761 | 3.56869
15.302 | -15.27632 | -0.49199 | 3.67613
15.402 | -15.37642 | -0.52578 | 3.92859
15.502 | -15.4763 | -0.51123 | 3.81986
15.602 | -15.57635 | -0.50617 | 3.78204
15.702 | -15.67637 | -0.49067 | 3.66625
15.802 | -15.77633 | -0.49111 | 3.66952
15.902 | -15.87635 | -0.51551 | 3.85187
16.002 | -15.97634 | -0.51855 | 3.87456
16.102 | -16.07636 | -0.49296 | 3.68333
16.202 | -16.17637 | -0.51268 | 3.83072
16.302 | -16.27642 | -0.50819 | 3.79711
16.402 | -16.37633 | -0.51982 | 3.88402
16.502 | -16.47635 | -0.51483 | 3.84676
16.602 | -16.57631 | -0.54469 | 4.06989
16.702 | -16.67641 | -0.4914 | 3.67168
16.802 | -16.77635 | -0.52407 | 3.91582
16.902 | -16.87637 | -0.50717 | 3.78949
17.002 | -16.97633 | -0.52225 | 3.90219
17.102 | -17.07635 | -0.50253 | 3.75483
17.202 | -17.17637 | -0.54832 | 4.097
17.302 | -17.27638 | -0.50981 | 3.80922
17.402 | -17.37632 | -0.50179 | 3.74934
17.502 | -17.47637 | -0.50963 | 3.80793
17.602 | -17.57639 | -0.52352 | 3.91165
17.702 | -17.67632 | -0.50389 | 3.76503
17.802 | -17.77639 | -0.52723 | 3.93941
17.902 | -17.87633 | -0.50459 | 3.77025
18.002 | -17.97638 | -0.49273 | 3.68166
18.102 | -18.07637 | -0.49134 | 3.67122
18.202 | -18.17641 | -0.52993 | 3.9596
18.302 | -18.27635 | -0.52025 | 3.88726
18.402 | -18.37637 | -0.50431 | 3.76816
18.502 | -18.47636 | -0.51923 | 3.8796
18.602 | -18.57635 | -0.53328 | 3.98458
18.702 | -18.67634 | -0.48201 | 3.60153
18.802 | -18.77633 | -0.5141 | 3.84133
18.902 | -18.8764 | -0.48998 | 3.6611
19.002 | -18.97631 | -0.50832 | 3.79808
19.102 | -19.07641 | -0.48995 | 3.66082
19.202 | -19.17632 | -0.49066 | 3.66614
19.302 | -19.27639 | -0.50518 | 3.77463
19.402 | -19.37633 | -0.48914 | 3.65484
19.502 | -19.47637 | -0.50009 | 3.73664
19.602 | -19.57634 | -0.52306 | 3.90824
19.702 | -19.67638 | -0.49734 | 3.71611
19.802 | -19.77632 | -0.52968 | 3.95768
19.902 | -19.87642 | -0.53359 | 3.98694
20.002 | -19.97636 | -0.53678 | 4.01074
20.027 | -20.00135 | -0.52234 | 3.90288