## ChpPad_27G_Grn1_strrt1_t20.is_c
Time | Extension | Load | Compressive stress
(sec) | (mm) | (N) | (MPa)
0 | 0 | 0.00225 | -0.01681 | 6.2
0.001 | 0 | 0.00319 | -0.02383
0.002 | 0 | 0.00414 | -0.03093
0.102 | -0.07422 | 0.02385 | -0.17821
0.202 | -0.17614 | 0.0168 | -0.1255
0.302 | -0.27624 | 0.00741 | -0.05539
0.402 | -0.37626 | -0.02126 | 0.15883
0.502 | -0.47625 | -0.00744 | 0.0556
0.602 | -0.57629 | 0.0053 | -0.0396
0.702 | -0.67621 | -0.0246 | 0.18378
0.802 | -0.77628 | -0.00571 | 0.04269
0.902 | -0.87621 | 0.00662 | -0.04948
1.002 | -0.97626 | -0.00704 | 0.05257
1.102 | -1.07625 | -0.03656 | 0.27317
1.202 | -1.17627 | -0.03735 | 0.27908
1.302 | -1.27623 | -0.02457 | 0.18361
1.402 | -1.37622 | -0.02609 | 0.19495
1.502 | -1.47629 | -0.0351 | 0.26224
1.602 | -1.57626 | -0.0455 | 0.33993
1.702 | -1.67625 | -0.05119 | 0.38252
1.802 | -1.77627 | -0.03809 | 0.28461
1.902 | -1.87629 | -0.04716 | 0.35236
2.002 | -1.9762 | -0.08 | 0.59772
2.102 | -2.07627 | -0.06539 | 0.48857
2.202 | -2.17623 | -0.05792 | 0.43276
2.302 | -2.27625 | -0.06665 | 0.498
2.402 | -2.37624 | -0.06759 | 0.505
2.502 | -2.47626 | -0.08775 | 0.65565
2.602 | -2.57622 | -0.05721 | 0.42744
2.702 | -2.67627 | -0.09758 | 0.72914
2.802 | -2.77618 | -0.08239 | 0.61561
2.902 | -2.87633 | -0.08505 | 0.63551
3.002 | -2.97621 | -0.09419 | 0.70381
3.102 | -3.07623 | -0.08892 | 0.66442
3.202 | -3.17625 | -0.0936 | 0.69939
3.302 | -3.27627 | -0.07953 | 0.59424
3.402 | -3.37626 | -0.10052 | 0.75106
3.502 | -3.47625 | -0.07383 | 0.55165
3.602 | -3.57627 | -0.09852 | 0.73617
3.702 | -3.67621 | -0.08954 | 0.66901
3.802 | -3.7763 | -0.10264 | 0.76692
3.902 | -3.87619 | -0.14741 | 1.10146
4.002 | -3.97631 | -0.13552 | 1.01257
4.102 | -4.07622 | -0.1507 | 1.12603
4.202 | -4.17627 | -0.14919 | 1.11476
4.302 | -4.27621 | -0.21475 | 1.60458
4.402 | -4.37628 | -0.20973 | 1.56707
4.502 | -4.47624 | -0.21372 | 1.59686
4.602 | -4.57626 | -0.21775 | 1.62699
4.702 | -4.6763 | -0.24431 | 1.82549
4.802 | -4.77624 | -0.23321 | 1.74254
4.902 | -4.87623 | -0.27956 | 2.08884
5.002 | -4.97625 | -0.30073 | 2.24701
5.102 | -5.07621 | -0.29792 | 2.226
5.202 | -5.17626 | -0.27806 | 2.07764
5.302 | -5.27628 | -0.36095 | 2.697
5.402 | -5.37624 | -0.3163 | 2.36333
5.502 | -5.47629 | -0.36565 | 2.73211
5.602 | -5.57622 | -0.36888 | 2.75622
5.702 | -5.67627 | -0.3325 | 2.48438
5.802 | -5.77623 | -0.39957 | 2.98558
5.902 | -5.87625 | -0.40058 | 2.99306
6.002 | -5.97624 | -0.36152 | 2.70121
6.102 | -6.07623 | -0.37146 | 2.7755
6.202 | -6.17628 | -0.37159 | 2.7765
6.302 | -6.27627 | -0.39537 | 2.95413
6.402 | -6.37626 | -0.35255 | 2.63423
6.502 | -6.47622 | -0.34787 | 2.59923
6.602 | -6.5763 | -0.34336 | 2.56555
6.702 | -6.67623 | -0.33724 | 2.5198
6.802 | -6.77617 | -0.29868 | 2.23174
6.902 | -6.87629 | -0.29573 | 2.20968
7.002 | -6.97631 | -0.26992 | 2.01682
7.102 | -7.07625 | -0.24896 | 1.86021
7.202 | -7.17627 | -0.24211 | 1.809
7.302 | -7.27623 | -0.24615 | 1.83923
7.402 | -7.37628 | -0.22916 | 1.71223
7.502 | -7.47619 | -0.27073 | 2.02284
7.602 | -7.57629 | -0.28791 | 2.15126
7.702 | -7.67625 | -0.29844 | 2.22993
7.802 | -7.77624 | -0.31592 | 2.36055
7.902 | -7.87626 | -0.33023 | 2.46743
8.002 | -7.97622 | -0.35602 | 2.66015
8.102 | -8.07627 | -0.3619 | 2.7041
8.202 | -8.17626 | -0.38337 | 2.8645
8.302 | -8.27628 | -0.39392 | 2.94334
8.402 | -8.37624 | -0.44665 | 3.33731
8.502 | -8.47626 | -0.43336 | 3.23804
8.602 | -8.57622 | -0.47919 | 3.58048
8.702 | -8.67627 | -0.46369 | 3.46462
8.802 | -8.77623 | -0.50711 | 3.78904
8.902 | -8.87628 | -0.48088 | 3.59308
9.002 | -8.97619 | -0.55047 | 4.11304
9.102 | -9.07629 | -0.51681 | 3.86158
9.202 | -9.17628 | -0.5462 | 4.08113
9.302 | -9.27622 | -0.55207 | 4.12504
9.402 | -9.37626 | -0.57988 | 4.33283
9.502 | -9.47622 | -0.54172 | 4.04769
9.602 | -9.57621 | -0.57242 | 4.27705
9.702 | -9.67623 | -0.52997 | 3.95991
9.802 | -9.77628 | -0.56728 | 4.23864
9.902 | -9.87619 | -0.53864 | 4.02462
10.002 | -9.97629 | -0.5271 | 3.93844
10.102 | -10.07622 | -0.54924 | 4.10388
10.202 | -10.17629 | -0.53735 | 4.01502
10.302 | -10.27623 | -0.53715 | 4.01356
10.402 | -10.37625 | -0.49656 | 3.71023
10.502 | -10.47621 | -0.50713 | 3.78921
10.602 | -10.57623 | -0.45142 | 3.37297
10.702 | -10.67622 | -0.46176 | 3.45022
10.802 | -10.7763 | -0.47736 | 3.56677
10.902 | -10.87623 | -0.44754 | 3.34399
11.002 | -10.97625 | -0.44503 | 3.32524
11.102 | -11.07627 | -0.45438 | 3.39507
11.202 | -11.17621 | -0.45085 | 3.36873
11.302 | -11.27628 | -0.49879 | 3.72693
11.402 | -11.37624 | -0.47212 | 3.5276
11.502 | -11.47629 | -0.48158 | 3.59833
11.602 | -11.57622 | -0.47169 | 3.52443
11.702 | -11.67629 | -0.45121 | 3.37137
11.802 | -11.77626 | -0.44823 | 3.3491
11.902 | -11.87628 | -0.50728 | 3.79032
12.002 | -11.97624 | -0.48898 | 3.65358
12.102 | -12.07629 | -0.52389 | 3.91447
12.202 | -12.17622 | -0.48264 | 3.60623
12.302 | -12.27624 | -0.50709 | 3.78893
12.402 | -12.37623 | -0.52949 | 3.95629
12.502 | -12.4762 | -0.47832 | 3.57394
12.602 | -12.57627 | -0.48117 | 3.59527
12.702 | -12.67626 | -0.50027 | 3.73796
12.802 | -12.77625 | -0.48239 | 3.60435
12.902 | -12.87621 | -0.49824 | 3.72282
13.002 | -12.97629 | -0.50399 | 3.76572
13.102 | -13.07622 | -0.51585 | 3.85441
13.202 | -13.1763 | -0.50275 | 3.7565
13.302 | -13.27623 | -0.50448 | 3.76941
13.402 | -13.37628 | -0.51109 | 3.81878
13.502 | -13.47627 | -0.51204 | 3.82592
13.602 | -13.57626 | -0.50311 | 3.75918
13.702 | -13.67625 | -0.53211 | 3.97584
13.802 | -13.77624 | -0.50137 | 3.74617
13.902 | -13.87623 | -0.49233 | 3.67867
14.002 | -13.97622 | -0.51836 | 3.87317
14.102 | -14.07621 | -0.51653 | 3.85949
14.202 | -14.17626 | -0.51789 | 3.86962
14.302 | -14.2763 | -0.53604 | 4.00524
14.402 | -14.37624 | -0.51691 | 3.86228
14.502 | -14.47631 | -0.54813 | 4.09553
14.602 | -14.57622 | -0.55195 | 4.1241
14.702 | -14.67624 | -0.55471 | 4.1447
14.802 | -14.77623 | -0.52289 | 3.90695
14.902 | -14.87625 | -0.55272 | 4.12988
15.002 | -14.97624 | -0.52316 | 3.90901
15.102 | -15.07629 | -0.55678 | 4.16018
15.202 | -15.17625 | -0.52921 | 3.9542
15.302 | -15.27627 | -0.56463 | 4.21888
15.402 | -15.37623 | -0.53736 | 4.01509
15.502 | -15.47622 | -0.54414 | 4.06575
15.602 | -15.57627 | -0.54406 | 4.06519
15.702 | -15.67621 | -0.5465 | 4.08339
15.802 | -15.7763 | -0.52485 | 3.9216
15.902 | -15.87619 | -0.54921 | 4.10368
16.002 | -15.97629 | -0.573 | 4.28137
16.102 | -16.07625 | -0.56339 | 4.20959
16.202 | -16.17629 | -0.57176 | 4.27211
16.302 | -16.27623 | -0.56264 | 4.20395
16.402 | -16.37625 | -0.55157 | 4.12125
16.502 | -16.47621 | -0.55715 | 4.16296
16.602 | -16.57629 | -0.60427 | 4.51508
16.702 | -16.67628 | -0.57213 | 4.27486
16.802 | -16.77622 | -0.56924 | 4.25329
16.902 | -16.87629 | -0.58722 | 4.38763
17.002 | -16.9762 | -0.57542 | 4.29949
17.102 | -17.07627 | -0.57084 | 4.26522
17.202 | -17.17623 | -0.58823 | 4.39518
17.302 | -17.2762 | -0.59668 | 4.45829
17.402 | -17.37627 | -0.58837 | 4.39622
17.502 | -17.47626 | -0.60111 | 4.49142
17.602 | -17.57625 | -0.5759 | 4.30308
17.702 | -17.67624 | -0.61024 | 4.55965
17.802 | -17.77623 | -0.54574 | 4.07772
17.902 | -17.87625 | -0.58049 | 4.33735
18.002 | -17.97627 | -0.60475 | 4.51859
18.102 | -18.07626 | -0.61742 | 4.6133
18.202 | -18.17625 | -0.58176 | 4.34685
18.302 | -18.27621 | -0.58598 | 4.37841
18.402 | -18.37629 | -0.57602 | 4.30395
18.502 | -18.47625 | -0.61973 | 4.63052
18.602 | -18.57624 | -0.59772 | 4.46609
18.702 | -18.67621 | -0.5928 | 4.42931
18.802 | -18.77628 | -0.61452 | 4.59166
18.902 | -18.87619 | -0.61478 | 4.59357
19.002 | -18.97629 | -0.62535 | 4.67252
19.102 | -19.07625 | -0.60784 | 4.54173
19.202 | -19.1763 | -0.61005 | 4.55826
19.302 | -19.27621 | -0.59935 | 4.4783
19.402 | -19.37628 | -0.62067 | 4.63759
19.502 | -19.47622 | -0.59419 | 4.43971
19.602 | -19.57626 | -0.61793 | 4.61713
19.702 | -19.67622 | -0.62376 | 4.66065
19.802 | -19.7763 | -0.64891 | 4.84857
19.902 | -19.87629 | -0.6203 | 4.6348
20.002 | -19.97622 | -0.62529 | 4.6721
20.027 | -20.00124 | -0.61942 | 4.62826