## ChpPad_27G_Grn1_strrt1_t21.is_c
Time | Extension | Load | Compressive stress
(sec) | (mm) | (N) | (MPa)
0 | 0 | -0.00946 | 0.0707 | 5.6
0.001 | 0 | -0.00892 | 0.06666
0.002 | 0 | -0.00853 | 0.06371
0.102 | -0.07433 | -0.01779 | 0.13291
0.202 | -0.17617 | -0.00063 | 0.00473
0.302 | -0.27629 | -0.01265 | 0.0945
0.402 | -0.37629 | -0.00236 | 0.01764
0.502 | -0.4763 | -0.01872 | 0.13991
0.602 | -0.57632 | -0.01886 | 0.14091
0.702 | -0.67629 | -0.03666 | 0.27393
0.802 | -0.7763 | -0.01089 | 0.08135
0.902 | -0.87627 | -0.0129 | 0.09638
1.002 | -0.97634 | -0.02074 | 0.15494
1.102 | -1.07625 | -0.05081 | 0.37967
1.202 | -1.17632 | -0.05696 | 0.42556
1.302 | -1.27631 | -0.02877 | 0.21496
1.402 | -1.37628 | -0.04672 | 0.34905
1.502 | -1.47632 | -0.06452 | 0.4821
1.602 | -1.57634 | -0.07738 | 0.57817
1.702 | -1.6763 | -0.05447 | 0.40698
1.802 | -1.77629 | -0.03454 | 0.25807
1.902 | -1.87634 | -0.08793 | 0.65698
2.002 | -1.97628 | -0.07943 | 0.59348
2.102 | -2.07632 | -0.0876 | 0.6545
2.202 | -2.17629 | -0.09207 | 0.68791
2.302 | -2.27633 | -0.08294 | 0.61971
2.402 | -2.37627 | -0.07026 | 0.52497
2.502 | -2.47631 | -0.06102 | 0.4559
2.602 | -2.57628 | -0.06856 | 0.51227
2.702 | -2.67632 | -0.09566 | 0.71477
2.802 | -2.77626 | -0.08755 | 0.65416
2.902 | -2.87638 | -0.08206 | 0.61317
3.002 | -2.97627 | -0.06434 | 0.48071
3.102 | -3.07631 | -0.10997 | 0.82165
3.202 | -3.17628 | -0.11467 | 0.8568
3.302 | -3.27629 | -0.10942 | 0.81755
3.402 | -3.37629 | -0.08455 | 0.63175
3.502 | -3.47633 | -0.0811 | 0.60597
3.602 | -3.57629 | -0.11861 | 0.88623
3.702 | -3.67626 | -0.13253 | 0.99023
3.802 | -3.77636 | -0.13609 | 1.01688
3.902 | -3.87629 | -0.14988 | 1.11987
4.002 | -3.97631 | -0.18201 | 1.35998
4.102 | -4.07625 | -0.17506 | 1.308
4.202 | -4.17635 | -0.21195 | 1.58364
4.302 | -4.27626 | -0.2144 | 1.60194
4.402 | -4.37633 | -0.24778 | 1.85137
4.502 | -4.4763 | -0.23848 | 1.78193
4.602 | -4.57631 | -0.25943 | 1.93843
4.702 | -4.67633 | -0.2929 | 2.18853
4.802 | -4.77629 | -0.30737 | 2.29663
4.902 | -4.87629 | -0.32231 | 2.40825
5.002 | -4.9763 | -0.32741 | 2.44638
5.102 | -5.07632 | -0.31992 | 2.39043
5.202 | -5.17629 | -0.36737 | 2.74498
5.302 | -5.27633 | -0.35297 | 2.63733
5.402 | -5.37627 | -0.3892 | 2.90809
5.502 | -5.47637 | -0.40727 | 3.04306
5.602 | -5.57628 | -0.40202 | 3.00388
5.702 | -5.67632 | -0.38669 | 2.88931
5.802 | -5.77626 | -0.38459 | 2.87358
5.902 | -5.87628 | -0.36564 | 2.732
6.002 | -5.97629 | -0.36081 | 2.69596
6.102 | -6.07634 | -0.37788 | 2.82348
6.202 | -6.1763 | -0.37722 | 2.81857
6.302 | -6.27635 | -0.32292 | 2.41281
6.402 | -6.37629 | -0.34722 | 2.59436
6.502 | -6.47628 | -0.26993 | 2.01685
6.602 | -6.5763 | -0.3064 | 2.28936
6.702 | -6.67634 | -0.2908 | 2.1728
6.802 | -6.7763 | -0.25217 | 1.88422
6.902 | -6.87627 | -0.23059 | 1.72292
7.002 | -6.97637 | -0.23576 | 1.76161
7.102 | -7.07628 | -0.21509 | 1.60712
7.202 | -7.17632 | -0.22208 | 1.65935
7.302 | -7.27629 | -0.22141 | 1.65437
7.402 | -7.37633 | -0.26118 | 1.95151
7.502 | -7.47624 | -0.28729 | 2.14663
7.602 | -7.57631 | -0.2887 | 2.15711
7.702 | -7.6763 | -0.34348 | 2.56645
7.802 | -7.77632 | -0.32498 | 2.42818
7.902 | -7.87634 | -0.34374 | 2.56837
8.002 | -7.97625 | -0.36408 | 2.72035
8.102 | -8.07627 | -0.39956 | 2.98548
8.202 | -8.17637 | -0.39784 | 2.97264
8.302 | -8.27636 | -0.43372 | 3.24072
8.402 | -8.37627 | -0.46362 | 3.46413
8.502 | -8.47631 | -0.45715 | 3.4158
8.602 | -8.57628 | -0.46666 | 3.48685
8.702 | -8.67632 | -0.50805 | 3.7961
8.802 | -8.77621 | -0.52227 | 3.90236
8.902 | -8.87641 | -0.54462 | 4.06933
9.002 | -8.97629 | -0.55555 | 4.151
9.102 | -9.07629 | -0.56181 | 4.19779
9.202 | -9.17625 | -0.52901 | 3.95274
9.302 | -9.27635 | -0.53749 | 4.01607
9.402 | -9.37631 | -0.51936 | 3.88061
9.502 | -9.47633 | -0.54675 | 4.08527
9.602 | -9.57627 | -0.5305 | 3.96384
9.702 | -9.67629 | -0.51014 | 3.81172
9.802 | -9.77633 | -0.53857 | 4.02414
9.902 | -9.87627 | -0.5162 | 3.85699
10.002 | -9.97637 | -0.54545 | 4.07553
10.102 | -10.07628 | -0.48875 | 3.65188
10.202 | -10.17632 | -0.45621 | 3.40874
10.302 | -10.27631 | -0.4625 | 3.45578
10.402 | -10.3763 | -0.46738 | 3.49221
10.502 | -10.47627 | -0.48905 | 3.65411
10.602 | -10.57629 | -0.44923 | 3.35659
10.702 | -10.67628 | -0.45807 | 3.42262
10.802 | -10.77635 | -0.44493 | 3.32447
10.902 | -10.87629 | -0.45442 | 3.39541
11.002 | -10.97633 | -0.47636 | 3.55933
11.102 | -11.07635 | -0.44964 | 3.35965
11.202 | -11.17626 | -0.45653 | 3.41111
11.302 | -11.2763 | -0.45828 | 3.42422
11.402 | -11.3763 | -0.46067 | 3.44211
11.502 | -11.47634 | -0.46154 | 3.44858
11.602 | -11.57628 | -0.48232 | 3.60383
11.702 | -11.67632 | -0.4696 | 3.50881
11.802 | -11.77631 | -0.47603 | 3.55682
11.902 | -11.87633 | -0.47712 | 3.565
12.002 | -11.97629 | -0.50975 | 3.8088
12.102 | -12.07631 | -0.47051 | 3.51559
12.202 | -12.17628 | -0.48775 | 3.6444
12.302 | -12.27632 | -0.50566 | 3.77822
12.402 | -12.37631 | -0.49056 | 3.66541
12.502 | -12.47625 | -0.51736 | 3.86565
12.602 | -12.57632 | -0.50109 | 3.74412
12.702 | -12.67631 | -0.51938 | 3.88079
12.802 | -12.77628 | -0.48363 | 3.61361
12.902 | -12.87627 | -0.5004 | 3.73893
13.002 | -12.97631 | -0.49479 | 3.69704
13.102 | -13.07628 | -0.51926 | 3.87988
13.202 | -13.17632 | -0.49719 | 3.71493
13.302 | -13.27629 | -0.50853 | 3.79968
13.402 | -13.37633 | -0.51256 | 3.82978
13.502 | -13.4763 | -0.50432 | 3.7682
13.602 | -13.57631 | -0.504 | 3.76583
13.702 | -13.6763 | -0.5151 | 3.84878
13.802 | -13.77629 | -0.53764 | 4.01721
13.902 | -13.87626 | -0.50918 | 3.80455
14.002 | -13.9763 | -0.50653 | 3.78476
14.102 | -14.07627 | -0.51391 | 3.83987
14.202 | -14.17631 | -0.50656 | 3.785
14.302 | -14.27633 | -0.50812 | 3.79662
14.402 | -14.37629 | -0.50788 | 3.79485
14.502 | -14.47637 | -0.52594 | 3.92974
14.602 | -14.57625 | -0.55017 | 4.11081
14.702 | -14.67635 | -0.53513 | 3.99843
14.802 | -14.77629 | -0.52579 | 3.92863
14.902 | -14.8763 | -0.56806 | 4.24449
15.002 | -14.9763 | -0.55679 | 4.16025
15.102 | -15.07634 | -0.5538 | 4.13795
15.202 | -15.17628 | -0.54669 | 4.08478
15.302 | -15.27635 | -0.56237 | 4.20197
15.402 | -15.37629 | -0.57237 | 4.2767
15.502 | -15.47628 | -0.54623 | 4.08134
15.602 | -15.57629 | -0.55399 | 4.13934
15.702 | -15.67626 | -0.53738 | 4.01523
15.802 | -15.77633 | -0.57205 | 4.2743
15.902 | -15.87627 | -0.54579 | 4.0781
16.002 | -15.97631 | -0.57366 | 4.28631
16.102 | -16.0763 | -0.56618 | 4.23046
16.202 | -16.17635 | -0.60353 | 4.50954
16.302 | -16.27626 | -0.5525 | 4.12821
16.402 | -16.37633 | -0.58448 | 4.3672
16.502 | -16.47627 | -0.56957 | 4.25576
16.602 | -16.57634 | -0.58417 | 4.36484
16.702 | -16.67633 | -0.58331 | 4.35844
16.802 | -16.77632 | -0.58049 | 4.33739
16.902 | -16.87631 | -0.58223 | 4.35033
17.002 | -16.97628 | -0.62984 | 4.70613
17.102 | -17.07632 | -0.58474 | 4.36908
17.202 | -17.17629 | -0.57916 | 4.32743
17.302 | -17.27628 | -0.61633 | 4.60512
17.402 | -17.37632 | -0.60673 | 4.53341
17.502 | -17.47634 | -0.60278 | 4.50394
17.602 | -17.5763 | -0.60134 | 4.49316
17.702 | -17.67632 | -0.60502 | 4.52061
17.802 | -17.77629 | -0.60034 | 4.48564
17.902 | -17.87633 | -0.60357 | 4.50979
18.002 | -17.97629 | -0.60278 | 4.50394
18.102 | -18.07629 | -0.5962 | 4.45478
18.202 | -18.17633 | -0.62502 | 4.67005
18.302 | -18.27632 | -0.60299 | 4.50551
18.402 | -18.37631 | -0.61661 | 4.60728
18.502 | -18.47625 | -0.60518 | 4.52186
18.602 | -18.57632 | -0.61996 | 4.6323
18.702 | -18.67629 | -0.61392 | 4.58713
18.802 | -18.77633 | -0.63886 | 4.77349
18.902 | -18.87624 | -0.61533 | 4.59771
19.002 | -18.97631 | -0.632 | 4.7222
19.102 | -19.07622 | -0.6186 | 4.62214
19.202 | -19.17638 | -0.62484 | 4.66876
19.302 | -19.27629 | -0.62746 | 4.68828
19.402 | -19.37633 | -0.62728 | 4.68699
19.502 | -19.47627 | -0.61628 | 4.60477
19.602 | -19.57637 | -0.62902 | 4.69997
19.702 | -19.67628 | -0.61975 | 4.6307
19.802 | -19.77632 | -0.61163 | 4.57002
19.902 | -19.87637 | -0.65357 | 4.88344
20.002 | -19.9763 | -0.64882 | 4.84788
20.027 | -20.0013 | -0.64128 | 4.79155