## ChpPad_27G_Grn1_strrt1_t23.is_c
Time | Extension | Load | Compressive stress
(sec) | (mm) | (N) | (MPa)
0 | 0 | -0.00221 | 0.01653 | 7
0.001 | 0 | -0.00243 | 0.01813
0.002 | 0 | -0.00245 | 0.0183
0.102 | -0.07446 | -0.00576 | 0.04304
0.202 | -0.17622 | -0.00118 | 0.00884
0.302 | -0.27629 | -0.02381 | 0.17794
0.402 | -0.37639 | -0.02448 | 0.18288
0.502 | -0.47636 | 0.02015 | -0.15059
0.602 | -0.57643 | 0.00127 | -0.00946
0.702 | -0.67631 | 0.00616 | -0.04603
0.802 | -0.77638 | 0.0023 | -0.01719
0.902 | -0.87632 | 0.00486 | -0.03632
1.002 | -0.97639 | -0.004 | 0.02992
1.102 | -1.0763 | -0.01881 | 0.14053
1.202 | -1.17638 | 0.01013 | -0.07571
1.302 | -1.27631 | -0.01284 | 0.09593
1.402 | -1.37636 | -0.03522 | 0.26318
1.502 | -1.47638 | -0.01339 | 0.10007
1.602 | -1.57645 | -0.04116 | 0.30751
1.702 | -1.67628 | -0.02197 | 0.16412
1.802 | -1.77635 | -0.01547 | 0.11558
1.902 | -1.87639 | -0.05573 | 0.41638
2.002 | -1.97633 | -0.0371 | 0.27724
2.102 | -2.07638 | -0.05198 | 0.38837
2.202 | -2.17637 | -0.04054 | 0.30291
2.302 | -2.27638 | -0.04543 | 0.33948
2.402 | -2.37627 | -0.05296 | 0.39574
2.502 | -2.47637 | -0.05663 | 0.42316
2.602 | -2.57633 | -0.07413 | 0.55388
2.702 | -2.67637 | -0.08548 | 0.63867
2.802 | -2.77637 | -0.06263 | 0.46798
2.902 | -2.87638 | -0.07182 | 0.53666
3.002 | -2.97635 | -0.06662 | 0.49779
3.102 | -3.07634 | -0.08599 | 0.6425
3.202 | -3.17641 | -0.09667 | 0.72228
3.302 | -3.27629 | -0.07593 | 0.56735
3.402 | -3.37639 | -0.08234 | 0.61522
3.502 | -3.47636 | -0.08079 | 0.60367
3.602 | -3.57637 | -0.06998 | 0.52291
3.702 | -3.67634 | -0.09588 | 0.71637
3.802 | -3.77641 | -0.07747 | 0.57886
3.902 | -3.87635 | -0.08035 | 0.60033
4.002 | -3.97637 | -0.0996 | 0.7442
4.102 | -4.07633 | -0.04159 | 0.31078
4.202 | -4.17637 | -0.07923 | 0.59202
4.302 | -4.27634 | -0.1083 | 0.8092
4.402 | -4.37636 | -0.085 | 0.63512
4.502 | -4.47635 | -0.07496 | 0.56007
4.602 | -4.57639 | -0.09157 | 0.68418
4.702 | -4.67633 | -0.10557 | 0.78881
4.802 | -4.7764 | -0.09783 | 0.73098
4.902 | -4.87631 | -0.09723 | 0.72653
5.002 | -4.97636 | -0.10892 | 0.81383
5.102 | -5.07638 | -0.12663 | 0.94615
5.202 | -5.17634 | -0.12699 | 0.94886
5.302 | -5.27638 | -0.15585 | 1.16451
5.402 | -5.37635 | -0.1441 | 1.07669
5.502 | -5.47637 | -0.15666 | 1.17053
5.602 | -5.57633 | -0.20993 | 1.56857
5.702 | -5.6764 | -0.22071 | 1.64915
5.802 | -5.77634 | -0.23203 | 1.73367
5.902 | -5.87636 | -0.22866 | 1.70851
6.002 | -5.97635 | -0.24833 | 1.85548
6.102 | -6.07639 | -0.26144 | 1.95342
6.202 | -6.17638 | -0.28581 | 2.13557
6.302 | -6.27635 | -0.30159 | 2.25345
6.402 | -6.37639 | -0.31576 | 2.35929
6.502 | -6.47625 | -0.32106 | 2.39892
6.602 | -6.5764 | -0.32633 | 2.43827
6.702 | -6.67631 | -0.35186 | 2.62908
6.802 | -6.77636 | -0.36615 | 2.73587
6.902 | -6.87635 | -0.42562 | 3.18018
7.002 | -6.97642 | -0.41915 | 3.13185
7.102 | -7.07633 | -0.39908 | 2.98189
7.202 | -7.17637 | -0.41426 | 3.09532
7.302 | -7.27631 | -0.37247 | 2.78305
7.402 | -7.3763 | -0.35336 | 2.64029
7.502 | -7.47632 | -0.3928 | 2.93495
7.602 | -7.57637 | -0.35017 | 2.61645
7.702 | -7.67638 | -0.32661 | 2.44043
7.802 | -7.7764 | -0.3251 | 2.42912
7.902 | -7.87637 | -0.34226 | 2.55734
8.002 | -7.97638 | -0.28324 | 2.11633
8.102 | -8.0763 | -0.2851 | 2.13021
8.202 | -8.17634 | -0.33838 | 2.52836
8.302 | -8.27636 | -0.31048 | 2.31991
8.402 | -8.37635 | -0.31388 | 2.34531
8.502 | -8.47637 | -0.35049 | 2.61882
8.602 | -8.57636 | -0.36642 | 2.73788
8.702 | -8.6764 | -0.36136 | 2.70003
8.802 | -8.77631 | -0.37289 | 2.78618
8.902 | -8.87641 | -0.42168 | 3.15075
9.002 | -8.97635 | -0.42337 | 3.16334
9.102 | -9.07637 | -0.48252 | 3.60536
9.202 | -9.17638 | -0.45198 | 3.37711
9.302 | -9.27637 | -0.48152 | 3.59784
9.402 | -9.37629 | -0.49829 | 3.72314
9.502 | -9.47641 | -0.49945 | 3.7318
9.602 | -9.57643 | -0.52904 | 3.95291
9.702 | -9.67626 | -0.526 | 3.93023
9.802 | -9.77641 | -0.53337 | 3.98527
9.902 | -9.87632 | -0.55818 | 4.17065
10.002 | -9.97639 | -0.58199 | 4.34859
10.102 | -10.07633 | -0.57287 | 4.28043
10.202 | -10.17638 | -0.55197 | 4.12427
10.302 | -10.27631 | -0.53546 | 4.00093
10.402 | -10.37638 | -0.50752 | 3.79217
10.502 | -10.47635 | -0.50981 | 3.80922
10.602 | -10.57637 | -0.51425 | 3.84244
10.702 | -10.67641 | -0.5109 | 3.81739
10.802 | -10.77638 | -0.48468 | 3.6215
10.902 | -10.87634 | -0.46203 | 3.45223
11.002 | -10.97633 | -0.45962 | 3.43424
11.102 | -11.07632 | -0.4394 | 3.28317
11.202 | -11.17639 | -0.4294 | 3.20847
11.302 | -11.2763 | -0.45079 | 3.36828
11.402 | -11.37638 | -0.42148 | 3.14925
11.502 | -11.47639 | -0.41772 | 3.12114
11.602 | -11.57628 | -0.42195 | 3.1528
11.702 | -11.67646 | -0.43808 | 3.27332
11.802 | -11.77634 | -0.43438 | 3.24563
11.902 | -11.87638 | -0.43181 | 3.22642
12.002 | -11.97632 | -0.42934 | 3.20802
12.102 | -12.07634 | -0.44045 | 3.291
12.202 | -12.17636 | -0.45108 | 3.37043
12.302 | -12.27638 | -0.46767 | 3.4944
12.402 | -12.37637 | -0.43209 | 3.22854
12.502 | -12.47633 | -0.44782 | 3.34608
12.602 | -12.57635 | -0.45352 | 3.38863
12.702 | -12.67634 | -0.45574 | 3.40526
12.802 | -12.77638 | -0.44464 | 3.32228
12.902 | -12.87624 | -0.46446 | 3.47036
13.002 | -12.97642 | -0.45982 | 3.43574
13.102 | -13.07633 | -0.45694 | 3.4142
13.202 | -13.1764 | -0.45433 | 3.39468
13.302 | -13.27634 | -0.4471 | 3.34072
13.402 | -13.37638 | -0.46819 | 3.4983
13.502 | -13.47635 | -0.46328 | 3.46156
13.602 | -13.57637 | -0.45199 | 3.37725
13.702 | -13.67636 | -0.47678 | 3.56242
13.802 | -13.77635 | -0.44196 | 3.30231
13.902 | -13.87639 | -0.44529 | 3.32715
14.002 | -13.97636 | -0.48304 | 3.60922
14.102 | -14.0764 | -0.46766 | 3.4943
14.202 | -14.17637 | -0.46035 | 3.43967
14.302 | -14.27638 | -0.48527 | 3.62589
14.402 | -14.37635 | -0.45617 | 3.40843
14.502 | -14.47631 | -0.45621 | 3.40878
14.602 | -14.57636 | -0.4733 | 3.53643
14.702 | -14.67638 | -0.45495 | 3.39931
14.802 | -14.77634 | -0.45466 | 3.39719
14.902 | -14.87638 | -0.48063 | 3.5912
15.002 | -14.97635 | -0.48208 | 3.60205
15.102 | -15.07639 | -0.48381 | 3.61496
15.202 | -15.17633 | -0.48761 | 3.64335
15.302 | -15.27635 | -0.46758 | 3.49371
15.402 | -15.37637 | -0.47375 | 3.53977
15.502 | -15.47638 | -0.46744 | 3.4927
15.602 | -15.57635 | -0.48985 | 3.66009
15.702 | -15.67637 | -0.46703 | 3.48964
15.802 | -15.77638 | -0.46611 | 3.48271
15.902 | -15.87632 | -0.46619 | 3.4833
16.002 | -15.97639 | -0.46113 | 3.44552
16.102 | -16.07628 | -0.49032 | 3.66364
16.202 | -16.17637 | -0.47772 | 3.56945
16.302 | -16.27631 | -0.48184 | 3.60025
16.402 | -16.37641 | -0.45519 | 3.40116
16.502 | -16.47632 | -0.48879 | 3.65219
16.602 | -16.57634 | -0.4844 | 3.61942
16.702 | -16.67641 | -0.492 | 3.6762
16.802 | -16.77635 | -0.47479 | 3.54757
16.902 | -16.87637 | -0.50145 | 3.7468
17.002 | -16.97636 | -0.47559 | 3.55359
17.102 | -17.07637 | -0.46523 | 3.47617
17.202 | -17.17631 | -0.4903 | 3.6635
17.302 | -17.27638 | -0.46405 | 3.4673
17.402 | -17.37629 | -0.4582 | 3.42363
17.502 | -17.47645 | -0.50039 | 3.73883
17.602 | -17.57636 | -0.48243 | 3.6047
17.702 | -17.67638 | -0.47898 | 3.57888
17.802 | -17.77634 | -0.45085 | 3.36873
17.902 | -17.87633 | -0.50084 | 3.7422
18.002 | -17.97635 | -0.47729 | 3.56629
18.102 | -18.07637 | -0.46122 | 3.44621
18.202 | -18.17633 | -0.45468 | 3.39733
18.302 | -18.27638 | -0.47866 | 3.57648
18.402 | -18.37634 | -0.47131 | 3.52154
18.502 | -18.47638 | -0.47359 | 3.53859
18.602 | -18.5764 | -0.47019 | 3.51319
18.702 | -18.67634 | -0.48612 | 3.63226
18.802 | -18.77633 | -0.47 | 3.51177
18.902 | -18.87632 | -0.45003 | 3.36257
19.002 | -18.97639 | -0.4698 | 3.51027
19.102 | -19.07628 | -0.46429 | 3.46914
19.202 | -19.17646 | -0.49047 | 3.66472
19.302 | -19.27634 | -0.49222 | 3.67784
19.402 | -19.37636 | -0.48989 | 3.6604
19.502 | -19.47632 | -0.47382 | 3.5403
19.602 | -19.57639 | -0.46929 | 3.50648
19.702 | -19.67636 | -0.49543 | 3.70181
19.802 | -19.77638 | -0.50252 | 3.75476
19.902 | -19.87637 | -0.49897 | 3.72829
20.002 | -19.9763 | -0.48943 | 3.65696
20.027 | -20.00135 | -0.50243 | 3.75407