## ChpPad_27G_Grn1_strrt1_t24.is_c
Time | Extension | Load | Compressive stress
(sec) | (mm) | (N) | (MPa)
0 | 0 | 0 | 3e-05 | 7.7
0.001 | 0 | -0.00237 | 0.01771
0.002 | 0 | -0.00485 | 0.03626
0.102 | -0.07444 | 0.01884 | -0.14078
0.202 | -0.17614 | -0.00264 | 0.01976
0.302 | -0.27629 | -0.01591 | 0.11886
0.402 | -0.37634 | -0.00335 | 0.02505
0.502 | -0.47638 | -0.00168 | 0.01256
0.602 | -0.57635 | -0.03471 | 0.25935
0.702 | -0.67631 | -0.02368 | 0.17696
0.802 | -0.77633 | -0.01221 | 0.09126
0.902 | -0.87629 | 0.02358 | -0.1762
1.002 | -0.97634 | -0.03485 | 0.26036
1.102 | -1.07628 | -0.00101 | 0.00752
1.202 | -1.17635 | -0.05073 | 0.37908
1.302 | -1.27631 | -0.02984 | 0.22296
1.402 | -1.3763 | -0.04214 | 0.31485
1.502 | -1.47638 | -0.02011 | 0.15024
1.602 | -1.57637 | -0.03829 | 0.28611
1.702 | -1.67628 | -0.03119 | 0.23301
1.802 | -1.77632 | -0.04521 | 0.33781
1.902 | -1.87634 | -0.03805 | 0.2843
2.002 | -1.97633 | -0.01845 | 0.13785
2.102 | -2.07632 | -0.02847 | 0.21269
2.202 | -2.17639 | -0.05516 | 0.41217
2.302 | -2.27633 | -0.02016 | 0.15062
2.402 | -2.37624 | -0.05399 | 0.40343
2.502 | -2.47634 | -0.04822 | 0.36029
2.602 | -2.57633 | -0.06026 | 0.45027
2.702 | -2.67635 | -0.0738 | 0.55141
2.802 | -2.77634 | -0.06543 | 0.48889
2.902 | -2.87636 | -0.09062 | 0.67712
3.002 | -2.97632 | -0.08114 | 0.60625
3.102 | -3.07634 | -0.07777 | 0.58112
3.202 | -3.17633 | -0.09715 | 0.72587
3.302 | -3.27632 | -0.06564 | 0.49045
3.402 | -3.37634 | -0.07204 | 0.53826
3.502 | -3.47636 | -0.08518 | 0.63645
3.602 | -3.57635 | -0.07908 | 0.5909
3.702 | -3.67634 | -0.08977 | 0.67072
3.802 | -3.77638 | -0.07424 | 0.55472
3.902 | -3.87629 | -0.09245 | 0.69079
4.002 | -3.97637 | -0.07141 | 0.53356
4.102 | -4.0763 | -0.09071 | 0.67775
4.202 | -4.17637 | -0.10007 | 0.74768
4.302 | -4.27629 | -0.09821 | 0.7338
4.402 | -4.37636 | -0.09234 | 0.68996
4.502 | -4.4763 | -0.06095 | 0.45542
4.602 | -4.57637 | -0.06182 | 0.46189
4.702 | -4.6763 | -0.0976 | 0.72928
4.802 | -4.77632 | -0.09665 | 0.72218
4.902 | -4.87626 | -0.06711 | 0.50145
5.002 | -4.97633 | -0.12603 | 0.94166
5.102 | -5.07638 | -0.10842 | 0.81007
5.202 | -5.17631 | -0.13316 | 0.99493
5.302 | -5.27636 | -0.1346 | 1.00575
5.402 | -5.37635 | -0.15521 | 1.15974
5.502 | -5.47634 | -0.13878 | 1.03692
5.602 | -5.5763 | -0.1818 | 1.35842
5.702 | -5.67635 | -0.21132 | 1.57894
5.802 | -5.77629 | -0.21681 | 1.61996
5.902 | -5.87633 | -0.24258 | 1.81254
6.002 | -5.97627 | -0.28374 | 2.12005
6.102 | -6.07639 | -0.3126 | 2.3357
6.202 | -6.17633 | -0.30399 | 2.27137
6.302 | -6.27632 | -0.32111 | 2.39931
6.402 | -6.37634 | -0.34448 | 2.57394
6.502 | -6.47628 | -0.33422 | 2.49725
6.602 | -6.57632 | -0.36079 | 2.69582
6.702 | -6.67634 | -0.38564 | 2.88144
6.802 | -6.77633 | -0.3882 | 2.90061
6.902 | -6.87635 | -0.41738 | 3.1186
7.002 | -6.97642 | -0.44734 | 3.34249
7.102 | -7.07628 | -0.45257 | 3.38157
7.202 | -7.17632 | -0.43196 | 3.22754
7.302 | -7.27629 | -0.44528 | 3.32708
7.402 | -7.37633 | -0.42466 | 3.17298
7.502 | -7.47627 | -0.42683 | 3.18919
7.602 | -7.57637 | -0.45698 | 3.41452
7.702 | -7.67636 | -0.4353 | 3.25248
7.802 | -7.77635 | -0.41619 | 3.10976
7.902 | -7.87629 | -0.40552 | 3.02998
8.002 | -7.97638 | -0.37162 | 2.77668
8.102 | -8.0763 | -0.39325 | 2.93829
8.202 | -8.17634 | -0.4055 | 3.02984
8.302 | -8.27633 | -0.38994 | 2.91356
8.402 | -8.37632 | -0.42714 | 3.19156
8.502 | -8.47637 | -0.42076 | 3.14389
8.602 | -8.5763 | -0.45223 | 3.37899
8.702 | -8.67632 | -0.44982 | 3.36104
8.802 | -8.77629 | -0.47249 | 3.53041
8.902 | -8.87636 | -0.48141 | 3.59701
9.002 | -8.97632 | -0.51987 | 3.88441
9.102 | -9.07637 | -0.51781 | 3.86899
9.202 | -9.17633 | -0.51881 | 3.87651
9.302 | -9.27635 | -0.54002 | 4.03496
9.402 | -9.37629 | -0.54985 | 4.10841
9.502 | -9.47641 | -0.57409 | 4.28954
9.602 | -9.57635 | -0.54582 | 4.07831
9.702 | -9.67626 | -0.61584 | 4.6015
9.802 | -9.77633 | -0.61101 | 4.56539
9.902 | -9.87632 | -0.62003 | 4.63282
10.002 | -9.97634 | -0.64161 | 4.79402
10.102 | -10.07633 | -0.62709 | 4.68557
10.202 | -10.17638 | -0.63957 | 4.77881
10.302 | -10.27626 | -0.63836 | 4.76977
10.402 | -10.37636 | -0.59528 | 4.44789
10.502 | -10.47632 | -0.56772 | 4.24191
10.602 | -10.57639 | -0.56343 | 4.20987
10.702 | -10.6763 | -0.5971 | 4.46146
10.802 | -10.77635 | -0.52243 | 3.90351
10.902 | -10.87626 | -0.54694 | 4.08666
11.002 | -10.97636 | -0.48864 | 3.65108
11.102 | -11.07627 | -0.51283 | 3.83183
11.202 | -11.17642 | -0.53075 | 3.96572
11.302 | -11.2763 | -0.48766 | 3.64374
11.402 | -11.3763 | -0.51817 | 3.87174
11.502 | -11.47637 | -0.47452 | 3.54555
11.602 | -11.57625 | -0.51735 | 3.86555
11.702 | -11.6764 | -0.46182 | 3.45067
11.802 | -11.77634 | -0.49583 | 3.7048
11.902 | -11.87636 | -0.52101 | 3.89297
12.002 | -11.97627 | -0.50549 | 3.77696
12.102 | -12.07634 | -0.48433 | 3.6189
12.202 | -12.17633 | -0.50963 | 3.80789
12.302 | -12.27632 | -0.52765 | 3.94258
12.402 | -12.37634 | -0.48653 | 3.63532
12.502 | -12.47638 | -0.53639 | 4.00785
12.602 | -12.57632 | -0.49769 | 3.71872
12.702 | -12.67634 | -0.49453 | 3.69509
12.802 | -12.77636 | -0.49669 | 3.7112
12.902 | -12.87624 | -0.50154 | 3.74742
13.002 | -12.97637 | -0.53358 | 3.98687
13.102 | -13.0763 | -0.47314 | 3.53525
13.202 | -13.17635 | -0.51449 | 3.84422
13.302 | -13.27629 | -0.50779 | 3.79419
13.402 | -13.37633 | -0.52868 | 3.95027
13.502 | -13.47632 | -0.51214 | 3.82668
13.602 | -13.57637 | -0.51937 | 3.88068
13.702 | -13.67628 | -0.52472 | 3.92063
13.802 | -13.77635 | -0.52585 | 3.92912
13.902 | -13.87634 | -0.53684 | 4.01123
14.002 | -13.97636 | -0.51834 | 3.87299
14.102 | -14.07638 | -0.5387 | 4.02508
14.202 | -14.17637 | -0.53994 | 4.03437
14.302 | -14.2763 | -0.55471 | 4.14477
14.402 | -14.37635 | -0.55724 | 4.16363
14.502 | -14.47626 | -0.542 | 4.04978
14.602 | -14.57633 | -0.54078 | 4.04063
14.702 | -14.67638 | -0.5562 | 4.15583
14.802 | -14.77629 | -0.54876 | 4.1003
14.902 | -14.87641 | -0.52984 | 3.9589
15.002 | -14.9763 | -0.5832 | 4.35764
15.102 | -15.07634 | -0.55164 | 4.12177
15.202 | -15.17633 | -0.54731 | 4.08948
15.302 | -15.27635 | -0.56864 | 4.2488
15.402 | -15.37631 | -0.55182 | 4.12313
15.502 | -15.47638 | -0.58456 | 4.36776
15.602 | -15.57632 | -0.54865 | 4.09943
15.702 | -15.67637 | -0.55944 | 4.18008
15.802 | -15.7763 | -0.54139 | 4.04519
15.902 | -15.87629 | -0.55728 | 4.16397
16.002 | -15.97637 | -0.58325 | 4.35802
16.102 | -16.07625 | -0.54603 | 4.07991
16.202 | -16.1764 | -0.57512 | 4.29727
16.302 | -16.27623 | -0.57319 | 4.28283
16.402 | -16.37638 | -0.58717 | 4.38728
16.502 | -16.47632 | -0.57116 | 4.26762
16.602 | -16.57637 | -0.56244 | 4.20246
16.702 | -16.67636 | -0.59173 | 4.42131
16.802 | -16.77632 | -0.57069 | 4.26414
16.902 | -16.87631 | -0.56561 | 4.22618
17.002 | -16.97636 | -0.58074 | 4.33919
17.102 | -17.07632 | -0.56488 | 4.22076
17.202 | -17.17629 | -0.58762 | 4.39062
17.302 | -17.27636 | -0.56608 | 4.2297
17.402 | -17.37629 | -0.59271 | 4.42865
17.502 | -17.47637 | -0.57687 | 4.31032
17.602 | -17.57636 | -0.58347 | 4.35965
17.702 | -17.6763 | -0.60567 | 4.52548
17.802 | -17.77631 | -0.60586 | 4.52691
17.902 | -17.8763 | -0.59347 | 4.43436
18.002 | -17.97629 | -0.61911 | 4.6259
18.102 | -18.07637 | -0.59151 | 4.41967
18.202 | -18.1763 | -0.59369 | 4.43603
18.302 | -18.27635 | -0.59648 | 4.45683
18.402 | -18.37634 | -0.60448 | 4.51664
18.502 | -18.47636 | -0.61053 | 4.56184
18.602 | -18.57632 | -0.60467 | 4.518
18.702 | -18.67634 | -0.6074 | 4.53846
18.802 | -18.77633 | -0.58182 | 4.3473
18.902 | -18.87632 | -0.6011 | 4.49135
19.002 | -18.97634 | -0.56625 | 4.23099
19.102 | -19.07628 | -0.58172 | 4.34657
19.202 | -19.17646 | -0.60581 | 4.52652
19.302 | -19.27623 | -0.60803 | 4.54312
19.402 | -19.37638 | -0.58432 | 4.36599
19.502 | -19.47629 | -0.59857 | 4.47249
19.602 | -19.57634 | -0.64192 | 4.79635
19.702 | -19.6763 | -0.60604 | 4.5283
19.802 | -19.77635 | -0.62657 | 4.68167
19.902 | -19.87637 | -0.6014 | 4.49357
20.002 | -19.9763 | -0.61855 | 4.62172
20.027 | -20.00132 | -0.60795 | 4.54253