## ChpPad_27G_Grn1_strrt1_t25.is_c
Time | Extension | Load | Compressive stress
(sec) | (mm) | (N) | (MPa)
0 | 0 | -0.00187 | 0.01399 | 7.2
0.001 | 0 | -0.00319 | 0.0238
0.002 | 0 | -0.00443 | 0.03312
0.102 | -0.07433 | 0.00571 | -0.04266
0.202 | -0.17628 | -0.01118 | 0.08354
0.302 | -0.27635 | -0.01887 | 0.14098
0.402 | -0.37634 | 0.00058 | -0.00435
0.502 | -0.47641 | -0.01288 | 0.09624
0.602 | -0.57635 | 0.0021 | -0.01569
0.702 | -0.67634 | -0.00283 | 0.02112
0.802 | -0.77633 | -0.03017 | 0.22543
0.902 | -0.87637 | -0.01567 | 0.11712
1.002 | -0.97631 | -0.01395 | 0.10424
1.102 | -1.07636 | -0.01828 | 0.13657
1.202 | -1.17632 | -0.03793 | 0.28343
1.302 | -1.27634 | -0.0344 | 0.25706
1.402 | -1.37641 | -0.036 | 0.26903
1.502 | -1.47638 | -0.03793 | 0.28343
1.602 | -1.57634 | -0.04321 | 0.32285
1.702 | -1.6763 | -0.03301 | 0.24665
1.802 | -1.77635 | -0.05053 | 0.37755
1.902 | -1.87637 | -0.01703 | 0.12724
2.002 | -1.97636 | -0.0736 | 0.54991
2.102 | -2.07638 | -0.05234 | 0.39108
2.202 | -2.17639 | -0.05456 | 0.40768
2.302 | -2.2763 | -0.04292 | 0.32073
2.402 | -2.37638 | -0.07486 | 0.55938
2.502 | -2.47634 | -0.06473 | 0.48363
2.602 | -2.57636 | -0.05901 | 0.44094
2.702 | -2.67632 | -0.04118 | 0.30768
2.802 | -2.77639 | -0.05145 | 0.3844
2.902 | -2.87636 | -0.06835 | 0.51067
3.002 | -2.97632 | -0.03833 | 0.28639
3.102 | -3.07637 | -0.08684 | 0.64883
3.202 | -3.17638 | -0.09142 | 0.68307
3.302 | -3.27629 | -0.06513 | 0.48666
3.402 | -3.37639 | -0.08307 | 0.62072
3.502 | -3.47636 | -0.08283 | 0.61891
3.602 | -3.57637 | -0.10207 | 0.76264
3.702 | -3.67639 | -0.08682 | 0.64869
3.802 | -3.77633 | -0.07884 | 0.58906
3.902 | -3.87638 | -0.0908 | 0.67848
4.002 | -3.97634 | -0.09126 | 0.68192
4.102 | -4.07638 | -0.0905 | 0.67618
4.202 | -4.17632 | -0.08922 | 0.66661
4.302 | -4.27639 | -0.10531 | 0.78689
4.402 | -4.37636 | -0.07588 | 0.567
4.502 | -4.4764 | -0.10841 | 0.81
4.602 | -4.57631 | -0.08936 | 0.66769
4.702 | -4.67636 | -0.09928 | 0.74184
4.802 | -4.77635 | -0.11417 | 0.85307
4.902 | -4.87634 | -0.12349 | 0.92269
5.002 | -4.97641 | -0.13602 | 1.01636
5.102 | -5.07635 | -0.16224 | 1.21221
5.202 | -5.17637 | -0.15474 | 1.15623
5.302 | -5.27636 | -0.19327 | 1.44411
5.402 | -5.37638 | -0.21636 | 1.61659
5.502 | -5.47634 | -0.22494 | 1.68075
5.602 | -5.57636 | -0.23471 | 1.75371
5.702 | -5.67632 | -0.23382 | 1.74706
5.802 | -5.77637 | -0.26183 | 1.95638
5.902 | -5.87628 | -0.27817 | 2.07847
6.002 | -5.9764 | -0.30794 | 2.30091
6.102 | -6.07637 | -0.31861 | 2.38062
6.202 | -6.17638 | -0.31789 | 2.37526
6.302 | -6.27635 | -0.37929 | 2.83402
6.402 | -6.37631 | -0.3555 | 2.65622
6.502 | -6.47633 | -0.36201 | 2.70486
6.602 | -6.57638 | -0.42136 | 3.14838
6.702 | -6.67637 | -0.42331 | 3.16292
6.802 | -6.77638 | -0.397 | 2.96634
6.902 | -6.87646 | -0.40394 | 3.01818
7.002 | -6.97631 | -0.44238 | 3.30544
7.102 | -7.07636 | -0.44259 | 3.307
7.202 | -7.17629 | -0.40977 | 3.06178
7.302 | -7.27637 | -0.43599 | 3.25767
7.402 | -7.3763 | -0.40188 | 3.00284
7.502 | -7.47638 | -0.39934 | 2.98381
7.602 | -7.57639 | -0.3834 | 2.86471
7.702 | -7.67636 | -0.35831 | 2.67724
7.802 | -7.77635 | -0.33164 | 2.47797
7.902 | -7.87642 | -0.3242 | 2.42237
8.002 | -7.97633 | -0.31339 | 2.34158
8.102 | -8.07632 | -0.32923 | 2.45999
8.202 | -8.17637 | -0.33849 | 2.52919
8.302 | -8.2763 | -0.35343 | 2.64081
8.402 | -8.37643 | -0.37692 | 2.81627
8.502 | -8.47634 | -0.383 | 2.86171
8.602 | -8.57633 | -0.4134 | 3.08885
8.702 | -8.67632 | -0.42157 | 3.14991
8.802 | -8.77642 | -0.44823 | 3.34914
8.902 | -8.87633 | -0.48009 | 3.58716
9.002 | -8.97638 | -0.47831 | 3.57387
9.102 | -9.07634 | -0.53949 | 4.03099
9.202 | -9.17641 | -0.53503 | 3.99769
9.302 | -9.27635 | -0.50073 | 3.7414
9.402 | -9.37631 | -0.5227 | 3.9056
9.502 | -9.47641 | -0.57282 | 4.28005
9.602 | -9.5763 | -0.56189 | 4.19838
9.702 | -9.67634 | -0.59677 | 4.45899
9.802 | -9.77633 | -0.57147 | 4.26999
9.902 | -9.87638 | -0.59984 | 4.48195
10.002 | -9.97634 | -0.58374 | 4.36167
10.102 | -10.07641 | -0.59061 | 4.41299
10.202 | -10.17629 | -0.5725 | 4.27764
10.302 | -10.27637 | -0.59109 | 4.41654
10.402 | -10.37636 | -0.58272 | 4.35405
10.502 | -10.4764 | -0.5644 | 4.21717
10.602 | -10.57634 | -0.51981 | 3.88395
10.702 | -10.67636 | -0.51463 | 3.8453
10.802 | -10.7763 | -0.51048 | 3.81426
10.902 | -10.87642 | -0.49219 | 3.67759
11.002 | -10.97628 | -0.49836 | 3.72369
11.102 | -11.07643 | -0.4719 | 3.52596
11.202 | -11.17631 | -0.47628 | 3.55874
11.302 | -11.27633 | -0.49766 | 3.71844
11.402 | -11.3764 | -0.49213 | 3.67714
11.502 | -11.47629 | -0.5091 | 3.80393
11.602 | -11.57638 | -0.50203 | 3.75111
11.702 | -11.67635 | -0.50564 | 3.77808
11.802 | -11.77637 | -0.50042 | 3.73907
11.902 | -11.8763 | -0.49457 | 3.69541
12.002 | -11.97638 | -0.47518 | 3.55049
12.102 | -12.07634 | -0.51305 | 3.83343
12.202 | -12.17638 | -0.49307 | 3.6842
12.302 | -12.27635 | -0.52108 | 3.89345
12.402 | -12.37639 | -0.51613 | 3.85647
12.502 | -12.47638 | -0.51296 | 3.83281
12.602 | -12.57635 | -0.52149 | 3.89655
12.702 | -12.67637 | -0.54301 | 4.0573
12.802 | -12.77625 | -0.52029 | 3.88754
12.902 | -12.87638 | -0.49492 | 3.69798
13.002 | -12.97634 | -0.52143 | 3.89606
13.102 | -13.07639 | -0.51037 | 3.81346
13.202 | -13.17635 | -0.54235 | 4.05235
13.302 | -13.27639 | -0.5155 | 3.85177
13.402 | -13.37636 | -0.5111 | 3.81885
13.502 | -13.47635 | -0.5467 | 4.08489
13.602 | -13.57631 | -0.52389 | 3.91443
13.702 | -13.67633 | -0.53418 | 3.99136
13.802 | -13.77638 | -0.55098 | 4.11683
13.902 | -13.87639 | -0.5132 | 3.83455
14.002 | -13.97636 | -0.54511 | 4.07302
14.102 | -14.0764 | -0.54473 | 4.07017
14.202 | -14.17634 | -0.57156 | 4.27062
14.302 | -14.27636 | -0.54262 | 4.05441
14.402 | -14.37632 | -0.53656 | 4.00914
14.502 | -14.47634 | -0.54609 | 4.08029
14.602 | -14.57636 | -0.54294 | 4.05677
14.702 | -14.67632 | -0.54735 | 4.08972
14.802 | -14.77642 | -0.55225 | 4.12636
14.902 | -14.8763 | -0.54394 | 4.06425
15.002 | -14.9764 | -0.54801 | 4.0947
15.102 | -15.07634 | -0.55529 | 4.14905
15.202 | -15.17638 | -0.56642 | 4.23224
15.302 | -15.27632 | -0.569 | 4.25148
15.402 | -15.37639 | -0.58275 | 4.35423
15.502 | -15.47636 | -0.55922 | 4.17841
15.602 | -15.57638 | -0.55155 | 4.12114
15.702 | -15.67634 | -0.54866 | 4.0995
15.802 | -15.77633 | -0.57675 | 4.30941
15.902 | -15.8764 | -0.56782 | 4.24268
16.002 | -15.97629 | -0.60004 | 4.48345
16.102 | -16.07641 | -0.54115 | 4.04341
16.202 | -16.17629 | -0.56515 | 4.22277
16.302 | -16.27637 | -0.60718 | 4.53679
16.402 | -16.37636 | -0.59371 | 4.43613
16.502 | -16.4764 | -0.61007 | 4.55836
16.602 | -16.57637 | -0.58504 | 4.37134
16.702 | -16.67639 | -0.58805 | 4.39382
16.802 | -16.77635 | -0.6071 | 4.53616
16.902 | -16.87637 | -0.60838 | 4.54576
17.002 | -16.97636 | -0.60955 | 4.55446
17.102 | -17.07632 | -0.59114 | 4.41696
17.202 | -17.17637 | -0.59682 | 4.45941
17.302 | -17.27633 | -0.60143 | 4.49385
17.402 | -17.37638 | -0.58971 | 4.40624
17.502 | -17.47639 | -0.59096 | 4.4156
17.602 | -17.57633 | -0.59961 | 4.48021
17.702 | -17.67635 | -0.60318 | 4.50687
17.802 | -17.77634 | -0.6183 | 4.61984
17.902 | -17.87633 | -0.62104 | 4.64033
18.002 | -17.9764 | -0.63294 | 4.72923
18.102 | -18.07629 | -0.58964 | 4.40576
18.202 | -18.17639 | -0.60963 | 4.55512
18.302 | -18.27635 | -0.61749 | 4.61386
18.402 | -18.37639 | -0.63566 | 4.74955
18.502 | -18.47633 | -0.62639 | 4.68035
18.602 | -18.57638 | -0.63981 | 4.78062
18.702 | -18.67637 | -0.60416 | 4.51421
18.802 | -18.77636 | -0.62815 | 4.6935
18.902 | -18.87632 | -0.6438 | 4.81041
19.002 | -18.97634 | -0.60875 | 4.54848
19.102 | -19.07641 | -0.63123 | 4.71646
19.202 | -19.1763 | -0.60498 | 4.52037
19.302 | -19.27642 | -0.61541 | 4.5983
19.402 | -19.37631 | -0.63119 | 4.71615
19.502 | -19.4764 | -0.62746 | 4.68835
19.602 | -19.57637 | -0.60905 | 4.55078
19.702 | -19.67638 | -0.62775 | 4.69047
19.802 | -19.77638 | -0.64742 | 4.83744
19.902 | -19.87634 | -0.63783 | 4.76584
20.002 | -19.97633 | -0.61572 | 4.6006
20.027 | -20.00132 | -0.63261 | 4.7268