## ChpPad_27G_Grn1_strrt1_t26.is_c
Time | Extension | Load | Compressive stress
(sec) | (mm) | (N) | (MPa)
0 | 0 | -0.03651 | 0.27282 | 6.8
0.001 | 0 | -0.0363 | 0.27125
0.002 | 0 | -0.03608 | 0.26962
0.102 | -0.07444 | -0.00407 | 0.03041
0.202 | -0.1762 | 0.02306 | -0.1723
0.302 | -0.27632 | 0.00315 | -0.02352
0.402 | -0.37639 | 0.00107 | -0.008
0.502 | -0.47633 | -0.02247 | 0.16788
0.602 | -0.5764 | 0.00666 | -0.04976
0.702 | -0.67631 | -0.00707 | 0.05285
0.802 | -0.77636 | -0.04458 | 0.33312
0.902 | -0.87632 | -0.00311 | 0.02321
1.002 | -0.97637 | 0.01342 | -0.10024
1.102 | -1.07633 | -0.01253 | 0.09363
1.202 | -1.17638 | -0.02534 | 0.18931
1.302 | -1.27637 | -0.0235 | 0.17557
1.402 | -1.37644 | -0.0477 | 0.35643
1.502 | -1.47629 | -0.02202 | 0.1645
1.602 | -1.57637 | -0.05616 | 0.41961
1.702 | -1.6763 | -0.04521 | 0.33781
1.802 | -1.77629 | -0.04902 | 0.36624
1.902 | -1.87642 | -0.04931 | 0.36847
2.002 | -1.97633 | -0.03997 | 0.29863
2.102 | -2.07638 | -0.05539 | 0.41387
2.202 | -2.17631 | -0.04309 | 0.32198
2.302 | -2.27638 | -0.07315 | 0.54654
2.402 | -2.37629 | -0.08067 | 0.60273
2.502 | -2.47639 | -0.06884 | 0.51439
2.602 | -2.57638 | -0.07005 | 0.52344
2.702 | -2.67637 | -0.0561 | 0.41919
2.802 | -2.77637 | -0.07864 | 0.5876
2.902 | -2.87636 | -0.11059 | 0.82635
3.002 | -2.9764 | -0.0932 | 0.6964
3.102 | -3.07629 | -0.09419 | 0.70377
3.202 | -3.17641 | -0.1074 | 0.80248
3.302 | -3.27629 | -0.11272 | 0.84222
3.402 | -3.37637 | -0.09349 | 0.69855
3.502 | -3.47636 | -0.11525 | 0.86111
3.602 | -3.5764 | -0.07946 | 0.59372
3.702 | -3.67637 | -0.10509 | 0.78522
3.802 | -3.77638 | -0.10336 | 0.77232
3.902 | -3.87632 | -0.09245 | 0.69076
4.002 | -3.97637 | -0.10944 | 0.81772
4.102 | -4.07633 | -0.11431 | 0.85408
4.202 | -4.17632 | -0.10314 | 0.77065
4.302 | -4.27637 | -0.10343 | 0.77284
4.402 | -4.37638 | -0.11143 | 0.83261
4.502 | -4.47635 | -0.11765 | 0.8791
4.602 | -4.57637 | -0.14757 | 1.10265
4.702 | -4.67633 | -0.11327 | 0.84636
4.802 | -4.77635 | -0.14281 | 1.06709
4.902 | -4.87637 | -0.17804 | 1.33027
5.002 | -4.9763 | -0.18003 | 1.34519
5.102 | -5.07643 | -0.18582 | 1.38844
5.202 | -5.17631 | -0.24273 | 1.81366
5.302 | -5.27638 | -0.24944 | 1.8638
5.402 | -5.37632 | -0.28163 | 2.10429
5.502 | -5.47634 | -0.25967 | 1.9402
5.602 | -5.57633 | -0.3117 | 2.32902
5.702 | -5.67638 | -0.3369 | 2.51726
5.802 | -5.77634 | -0.34405 | 2.5707
5.902 | -5.87638 | -0.36865 | 2.75455
6.002 | -5.97638 | -0.37037 | 2.76735
6.102 | -6.07631 | -0.39698 | 2.9662
6.202 | -6.17644 | -0.42885 | 3.20429
6.302 | -6.27627 | -0.42584 | 3.18185
6.402 | -6.37639 | -0.42756 | 3.19466
6.502 | -6.47628 | -0.39448 | 2.94748
6.602 | -6.5764 | -0.43236 | 3.23056
6.702 | -6.67642 | -0.47851 | 3.57537
6.802 | -6.77638 | -0.43918 | 3.2815
6.902 | -6.87635 | -0.41993 | 3.13766
7.002 | -6.97639 | -0.40069 | 2.9939
7.102 | -7.07633 | -0.35422 | 2.64672
7.202 | -7.17624 | -0.33794 | 2.52505
7.302 | -7.27637 | -0.32483 | 2.42711
7.402 | -7.37633 | -0.33382 | 2.49426
7.502 | -7.4764 | -0.30731 | 2.29618
7.602 | -7.57634 | -0.31249 | 2.33487
7.702 | -7.67636 | -0.28032 | 2.09451
7.802 | -7.7764 | -0.24058 | 1.79762
7.902 | -7.87631 | -0.24385 | 1.82201
8.002 | -7.97633 | -0.30265 | 2.26135
8.102 | -8.07638 | -0.28413 | 2.12297
8.202 | -8.17634 | -0.29602 | 2.2118
8.302 | -8.27644 | -0.32329 | 2.41555
8.402 | -8.37635 | -0.35709 | 2.66816
8.502 | -8.47639 | -0.37934 | 2.83437
8.602 | -8.57633 | -0.38457 | 2.87344
8.702 | -8.67638 | -0.38385 | 2.86812
8.802 | -8.77634 | -0.43039 | 3.21581
8.902 | -8.87644 | -0.42965 | 3.21031
9.002 | -8.97635 | -0.47464 | 3.54649
9.102 | -9.07631 | -0.48234 | 3.60397
9.202 | -9.17638 | -0.46491 | 3.47374
9.302 | -9.2763 | -0.54127 | 4.04432
9.402 | -9.37642 | -0.52938 | 3.95545
9.502 | -9.4763 | -0.54258 | 4.05413
9.602 | -9.57643 | -0.5506 | 4.11404
9.702 | -9.67629 | -0.52755 | 3.94182
9.802 | -9.77641 | -0.56412 | 4.21505
9.902 | -9.87638 | -0.5504 | 4.11255
10.002 | -9.97634 | -0.57667 | 4.30885
10.102 | -10.07636 | -0.58722 | 4.38763
10.202 | -10.17635 | -0.55382 | 4.13812
10.302 | -10.27637 | -0.54976 | 4.10775
10.402 | -10.37633 | -0.52731 | 3.94001
10.502 | -10.47638 | -0.54392 | 4.06415
10.602 | -10.57639 | -0.50209 | 3.75156
10.702 | -10.67636 | -0.49839 | 3.7239
10.802 | -10.77635 | -0.51777 | 3.86871
10.902 | -10.87637 | -0.47891 | 3.57836
11.002 | -10.97628 | -0.47693 | 3.56357
11.102 | -11.07646 | -0.46977 | 3.5101
11.202 | -11.17637 | -0.47908 | 3.57961
11.302 | -11.27636 | -0.46014 | 3.43814
11.402 | -11.37635 | -0.45114 | 3.37089
11.502 | -11.47637 | -0.44208 | 3.30321
11.602 | -11.57636 | -0.50055 | 3.74005
11.702 | -11.6764 | -0.48209 | 3.60216
11.802 | -11.77634 | -0.45991 | 3.4364
11.902 | -11.87633 | -0.48305 | 3.60933
12.002 | -11.97635 | -0.44299 | 3.31
12.102 | -12.07634 | -0.50716 | 3.78945
12.202 | -12.17638 | -0.48548 | 3.62745
12.302 | -12.27632 | -0.48065 | 3.59134
12.402 | -12.37634 | -0.44276 | 3.30826
12.502 | -12.47636 | -0.4933 | 3.68587
12.602 | -12.5764 | -0.48494 | 3.62345
12.702 | -12.67629 | -0.49912 | 3.72937
12.802 | -12.77638 | -0.51017 | 3.81193
12.902 | -12.87632 | -0.48564 | 3.62867
13.002 | -12.97642 | -0.49714 | 3.71461
13.102 | -13.07636 | -0.51938 | 3.88072
13.202 | -13.17637 | -0.50307 | 3.75887
13.302 | -13.27637 | -0.50059 | 3.74036
13.402 | -13.37636 | -0.48827 | 3.64833
13.502 | -13.47635 | -0.5262 | 3.93173
13.602 | -13.57631 | -0.51942 | 3.88107
13.702 | -13.67641 | -0.54492 | 4.07156
13.802 | -13.77632 | -0.50973 | 3.80863
13.902 | -13.87642 | -0.51241 | 3.82867
14.002 | -13.97636 | -0.50068 | 3.74102
14.102 | -14.0764 | -0.52795 | 3.94477
14.202 | -14.17634 | -0.53324 | 3.9843
14.302 | -14.27636 | -0.54957 | 4.10632
14.402 | -14.37629 | -0.53435 | 3.99258
14.502 | -14.47637 | -0.50726 | 3.79022
14.602 | -14.57636 | -0.538 | 4.01989
14.702 | -14.67638 | -0.51788 | 3.86951
14.802 | -14.77634 | -0.54758 | 4.09143
14.902 | -14.87638 | -0.52682 | 3.93632
15.002 | -14.97632 | -0.54214 | 4.05082
15.102 | -15.07634 | -0.55108 | 4.11763
15.202 | -15.17636 | -0.54174 | 4.0478
15.302 | -15.27635 | -0.52992 | 3.95953
15.402 | -15.37639 | -0.53403 | 3.99018
15.502 | -15.47633 | -0.51808 | 3.87105
15.602 | -15.5764 | -0.53597 | 4.00469
15.702 | -15.67629 | -0.56158 | 4.19609
15.802 | -15.77638 | -0.56251 | 4.20305
15.902 | -15.87632 | -0.57289 | 4.28057
16.002 | -15.97631 | -0.59335 | 4.43349
16.102 | -16.0763 | -0.55553 | 4.15089
16.202 | -16.1764 | -0.57087 | 4.2655
16.302 | -16.27634 | -0.58337 | 4.35885
16.402 | -16.37636 | -0.5649 | 4.22086
16.502 | -16.4764 | -0.54557 | 4.07643
16.602 | -16.57629 | -0.62356 | 4.65919
16.702 | -16.67644 | -0.58559 | 4.37545
16.802 | -16.77632 | -0.56463 | 4.21888
16.902 | -16.87639 | -0.5841 | 4.36432
17.002 | -16.9763 | -0.6127 | 4.57805
17.102 | -17.07635 | -0.56736 | 4.23923
17.202 | -17.17639 | -0.58811 | 4.39431
17.302 | -17.27644 | -0.58434 | 4.36609
17.402 | -17.37632 | -0.57623 | 4.30555
17.502 | -17.47639 | -0.59646 | 4.45666
17.602 | -17.5763 | -0.57024 | 4.26077
17.702 | -17.67632 | -0.55834 | 4.17184
17.802 | -17.77639 | -0.60698 | 4.53526
17.902 | -17.87636 | -0.57586 | 4.3028
18.002 | -17.97635 | -0.61745 | 4.61354
18.102 | -18.07637 | -0.602 | 4.49806
18.202 | -18.17636 | -0.59038 | 4.41129
18.302 | -18.27632 | -0.59993 | 4.48265
18.402 | -18.37639 | -0.60622 | 4.52959
18.502 | -18.47633 | -0.57947 | 4.32973
18.602 | -18.57638 | -0.61236 | 4.57548
18.702 | -18.67631 | -0.58817 | 4.39473
18.802 | -18.77636 | -0.61484 | 4.59402
18.902 | -18.8764 | -0.61946 | 4.6285
19.002 | -18.97639 | -0.62907 | 4.70032
19.102 | -19.07633 | -0.61451 | 4.59159
19.202 | -19.17632 | -0.59911 | 4.47649
19.302 | -19.27637 | -0.61218 | 4.57416
19.402 | -19.37638 | -0.62687 | 4.6839
19.502 | -19.47632 | -0.61871 | 4.62294
19.602 | -19.57637 | -0.63838 | 4.76994
19.702 | -19.67638 | -0.61098 | 4.56515
19.802 | -19.7763 | -0.63387 | 4.73619
19.902 | -19.87637 | -0.61328 | 4.58233
20.002 | -19.97633 | -0.64129 | 4.79165
20.027 | -20.00132 | -0.64102 | 4.78967