## ChpPad_27G_Grn1_strrt1_t27.is_c
Time | Extension | Load | Compressive stress
(sec) | (mm) | (N) | (MPa)
0 | 0 | -7e-05 | 0.00056 | 6.7
0.001 | 0 | 0.00057 | -0.00424
0.002 | 0 | 0.00145 | -0.01082
0.102 | -0.07444 | 0.0295 | -0.22045
0.202 | -0.17625 | 0.00229 | -0.01708
0.302 | -0.27638 | 0.0029 | -0.02164
0.402 | -0.37634 | -0.0062 | 0.04631
0.502 | -0.47644 | 0.0302 | -0.22567
0.602 | -0.57638 | 0.01546 | -0.11555
0.702 | -0.67642 | -0.01399 | 0.10456
0.802 | -0.77638 | 0.0086 | -0.06426
0.902 | -0.87646 | -0.02013 | 0.15041
1.002 | -0.97631 | -0.02654 | 0.19832
1.102 | -1.07638 | -0.01124 | 0.08399
1.202 | -1.1764 | 0.00591 | -0.04419
1.302 | -1.27634 | -0.02798 | 0.20908
1.402 | -1.37638 | -0.02906 | 0.21715
1.502 | -1.47646 | -0.01291 | 0.09645
1.602 | -1.57639 | -0.02902 | 0.2168
1.702 | -1.67628 | -0.01697 | 0.12679
1.802 | -1.77643 | -0.04998 | 0.37348
1.902 | -1.87637 | -0.03568 | 0.26662
2.002 | -1.97638 | -0.03835 | 0.28656
2.102 | -2.07638 | -0.04368 | 0.32637
2.202 | -2.17642 | -0.04864 | 0.36342
2.302 | -2.27636 | -0.03519 | 0.26297
2.402 | -2.37635 | -0.03804 | 0.28423
2.502 | -2.47642 | -0.04873 | 0.36412
2.602 | -2.57638 | -0.04339 | 0.32424
2.702 | -2.6764 | -0.04977 | 0.37184
2.802 | -2.77642 | -0.05727 | 0.42789
2.902 | -2.87636 | -0.05122 | 0.38273
3.002 | -2.97638 | -0.05256 | 0.39272
3.102 | -3.07642 | -0.05324 | 0.3978
3.202 | -3.17633 | -0.10372 | 0.775
3.302 | -3.27638 | -0.0495 | 0.36982
3.402 | -3.37634 | -0.07964 | 0.59504
3.502 | -3.47641 | -0.05731 | 0.42821
3.602 | -3.57635 | -0.07197 | 0.53774
3.702 | -3.67637 | -0.05996 | 0.448
3.802 | -3.77638 | -0.0738 | 0.55145
3.902 | -3.8764 | -0.05321 | 0.39755
4.002 | -3.97637 | -0.05253 | 0.39251
4.102 | -4.07638 | -0.08086 | 0.60419
4.202 | -4.17635 | -0.08957 | 0.66926
4.302 | -4.27634 | -0.08668 | 0.64769
4.402 | -4.37644 | -0.08092 | 0.60465
4.502 | -4.47635 | -0.10137 | 0.75739
4.602 | -4.57642 | -0.09334 | 0.69741
4.702 | -4.67636 | -0.11082 | 0.82806
4.802 | -4.77638 | -0.15307 | 1.1437
4.902 | -4.87634 | -0.15026 | 1.12276
5.002 | -4.97644 | -0.14995 | 1.12039
5.102 | -5.07635 | -0.18961 | 1.41677
5.202 | -5.17639 | -0.20376 | 1.5225
5.302 | -5.27636 | -0.21959 | 1.64077
5.402 | -5.37643 | -0.23493 | 1.75538
5.502 | -5.47634 | -0.24628 | 1.84021
5.602 | -5.57638 | -0.24894 | 1.86007
5.702 | -5.67643 | -0.2692 | 2.01143
5.802 | -5.77631 | -0.29623 | 2.21337
5.902 | -5.87638 | -0.29537 | 2.20697
6.002 | -5.97638 | -0.27788 | 2.07632
6.102 | -6.07642 | -0.28837 | 2.15464
6.202 | -6.17638 | -0.28111 | 2.10043
6.302 | -6.27648 | -0.30965 | 2.31368
6.402 | -6.37637 | -0.32572 | 2.43372
6.502 | -6.47638 | -0.38357 | 2.86596
6.602 | -6.57635 | -0.38597 | 2.88395
6.702 | -6.67631 | -0.36919 | 2.75852
6.802 | -6.77638 | -0.27853 | 2.08112
6.902 | -6.8764 | -0.25949 | 1.93892
7.002 | -6.97642 | -0.23848 | 1.78193
7.102 | -7.07641 | -0.20586 | 1.5382
7.202 | -7.17635 | -0.16225 | 1.21232
7.302 | -7.27639 | -0.12537 | 0.93672
7.402 | -7.37636 | -0.11415 | 0.85293
7.502 | -7.47638 | -0.11569 | 0.86442
7.602 | -7.57639 | -0.11114 | 0.83042
7.702 | -7.67633 | -0.15629 | 1.16782
7.802 | -7.7764 | -0.16456 | 1.22958
7.902 | -7.87639 | -0.16795 | 1.25487
8.002 | -7.97644 | -0.19025 | 1.4215
8.102 | -8.07635 | -0.17668 | 1.32011
8.202 | -8.17642 | -0.22459 | 1.67814
8.302 | -8.27636 | -0.21697 | 1.62118
8.402 | -8.3764 | -0.26589 | 1.98672
8.502 | -8.47639 | -0.26654 | 1.99159
8.602 | -8.57641 | -0.32037 | 2.39377
8.702 | -8.6764 | -0.31655 | 2.36521
8.802 | -8.77634 | -0.33292 | 2.48751
8.902 | -8.87641 | -0.3649 | 2.72647
9.002 | -8.97632 | -0.35278 | 2.63594
9.102 | -9.07642 | -0.36607 | 2.73527
9.202 | -9.17636 | -0.3611 | 2.69811
9.302 | -9.2764 | -0.39389 | 2.9431
9.402 | -9.37639 | -0.37491 | 2.80131
9.502 | -9.47638 | -0.37521 | 2.8035
9.602 | -9.57638 | -0.41277 | 3.08419
9.702 | -9.67642 | -0.4061 | 3.03433
9.802 | -9.77638 | -0.47076 | 3.51744
9.902 | -9.87638 | -0.46967 | 3.50933
10.002 | -9.97637 | -0.49438 | 3.69394
10.102 | -10.07644 | -0.41314 | 3.08693
10.202 | -10.17638 | -0.36416 | 2.72094
10.302 | -10.27639 | -0.3668 | 2.7407
10.402 | -10.37636 | -0.29343 | 2.19249
10.502 | -10.47638 | -0.29074 | 2.17242
10.602 | -10.57631 | -0.24334 | 1.81822
10.702 | -10.67638 | -0.23281 | 1.73955
10.802 | -10.77643 | -0.24075 | 1.79884
10.902 | -10.87634 | -0.23206 | 1.73391
11.002 | -10.97641 | -0.23893 | 1.78523
11.102 | -11.07635 | -0.24247 | 1.81167
11.202 | -11.17645 | -0.24925 | 1.8624
11.302 | -11.27633 | -0.23821 | 1.77991
11.402 | -11.37643 | -0.26446 | 1.97601
11.502 | -11.47637 | -0.2632 | 1.96661
11.602 | -11.57641 | -0.2556 | 1.90979
11.702 | -11.67632 | -0.23522 | 1.75757
11.802 | -11.77639 | -0.27436 | 2.04998
11.902 | -11.87641 | -0.24913 | 1.8615
12.002 | -11.97635 | -0.27781 | 2.07579
12.102 | -12.07642 | -0.27156 | 2.02903
12.202 | -12.1763 | -0.29826 | 2.22857
12.302 | -12.2764 | -0.27166 | 2.02983
12.402 | -12.37637 | -0.29687 | 2.21817
12.502 | -12.47644 | -0.31104 | 2.32405
12.602 | -12.57638 | -0.34582 | 2.58392
12.702 | -12.67639 | -0.31604 | 2.36138
12.802 | -12.77636 | -0.29768 | 2.22426
12.902 | -12.87638 | -0.30787 | 2.30035
13.002 | -12.97634 | -0.32578 | 2.43417
13.102 | -13.07639 | -0.29644 | 2.21493
13.202 | -13.17643 | -0.25048 | 1.87155
13.302 | -13.27639 | -0.31794 | 2.37565
13.402 | -13.37641 | -0.32062 | 2.39562
13.502 | -13.4764 | -0.29976 | 2.23981
13.602 | -13.57637 | -0.32253 | 2.40988
13.702 | -13.67638 | -0.28267 | 2.11205
13.802 | -13.77635 | -0.31958 | 2.38786
13.902 | -13.87634 | -0.3172 | 2.37011
14.002 | -13.97638 | -0.32178 | 2.40428
14.102 | -14.07635 | -0.30418 | 2.27283
14.202 | -14.17645 | -0.33866 | 2.53041
14.302 | -14.27636 | -0.33834 | 2.52801
14.402 | -14.37643 | -0.32956 | 2.46246
14.502 | -14.47634 | -0.32982 | 2.46437
14.602 | -14.57641 | -0.33539 | 2.50602
14.702 | -14.67638 | -0.32717 | 2.44457
14.802 | -14.77642 | -0.33926 | 2.5349
14.902 | -14.87638 | -0.35857 | 2.67922
15.002 | -14.9764 | -0.35225 | 2.63201
15.102 | -15.07639 | -0.3583 | 2.6772
15.202 | -15.17633 | -0.35444 | 2.64836
15.302 | -15.27643 | -0.33591 | 2.50991
15.402 | -15.37634 | -0.36955 | 2.76123
15.502 | -15.47644 | -0.34813 | 2.60121
15.602 | -15.57632 | -0.341 | 2.54794
15.702 | -15.67642 | -0.36031 | 2.69223
15.802 | -15.77633 | -0.35168 | 2.62769
15.902 | -15.8764 | -0.34465 | 2.57515
16.002 | -15.97642 | -0.34175 | 2.55351
16.102 | -16.07641 | -0.35359 | 2.64196
16.202 | -16.17637 | -0.34955 | 2.61179
16.302 | -16.27637 | -0.3406 | 2.54492
16.402 | -16.37638 | -0.32678 | 2.44165
16.502 | -16.47635 | -0.35231 | 2.63239
16.602 | -16.57639 | -0.35895 | 2.68204
16.702 | -16.67636 | -0.36 | 2.68987
16.802 | -16.77643 | -0.32568 | 2.43347
16.902 | -16.87637 | -0.40569 | 3.03126
17.002 | -16.97639 | -0.35329 | 2.63973
17.102 | -17.07637 | -0.37041 | 2.76763
17.202 | -17.17634 | -0.39127 | 2.92354
17.302 | -17.27636 | -0.37053 | 2.76854
17.402 | -17.3764 | -0.35804 | 2.67522
17.502 | -17.47631 | -0.37461 | 2.79902
17.602 | -17.57644 | -0.38271 | 2.85956
17.702 | -17.67638 | -0.38771 | 2.89693
17.802 | -17.77639 | -0.37467 | 2.79947
17.902 | -17.87641 | -0.34146 | 2.55132
18.002 | -17.97638 | -0.39753 | 2.97027
18.102 | -18.07639 | -0.35089 | 2.62178
18.202 | -18.17636 | -0.34952 | 2.61158
18.302 | -18.27646 | -0.37882 | 2.83054
18.402 | -18.37639 | -0.37886 | 2.83082
18.502 | -18.47638 | -0.37813 | 2.82535
18.602 | -18.57632 | -0.35896 | 2.68214
18.702 | -18.67645 | -0.40295 | 3.01077
18.802 | -18.77633 | -0.35505 | 2.65292
18.902 | -18.87643 | -0.3532 | 2.6391
19.002 | -18.97637 | -0.41819 | 3.12465
19.102 | -19.07641 | -0.37415 | 2.79561
19.202 | -19.17638 | -0.38159 | 2.85121
19.302 | -19.27637 | -0.37616 | 2.8106
19.402 | -19.37638 | -0.36791 | 2.74895
19.502 | -19.47637 | -0.39284 | 2.93527
19.602 | -19.57639 | -0.37941 | 2.83489
19.702 | -19.67633 | -0.37672 | 2.81478
19.802 | -19.77646 | -0.40495 | 3.02577
19.902 | -19.87639 | -0.40709 | 3.0417
20.002 | -19.97638 | -0.39377 | 2.94219
20.027 | -20.00135 | -0.40333 | 3.01366