## ChpPad_27G_Grn1_strrt1_t28.is_c
Time | Extension | Load | Compressive stress
(sec) | (mm) | (N) | (MPa)
0 | 0 | 0.012 | -0.0897 | 6.2
0.001 | 0 | 0.01233 | -0.09213
0.002 | 0 | 0.01264 | -0.09446
0.102 | -0.07446 | -0.00634 | 0.04735
0.202 | -0.17614 | -0.00256 | 0.01914
0.302 | -0.27635 | -0.03038 | 0.22699
0.402 | -0.37634 | -0.01181 | 0.08827
0.502 | -0.47636 | -0.04835 | 0.36126
0.602 | -0.57632 | -0.006 | 0.04481
0.702 | -0.67629 | -0.00089 | 0.00668
0.802 | -0.77633 | -0.02106 | 0.15734
0.902 | -0.87632 | -0.03878 | 0.28973
1.002 | -0.97631 | -0.03107 | 0.23218
1.102 | -1.07636 | -0.05126 | 0.38301
1.202 | -1.17632 | -0.04855 | 0.36276
1.302 | -1.27626 | 0.0138 | -0.10313
1.402 | -1.37638 | -0.04871 | 0.36398
1.502 | -1.47629 | -0.03521 | 0.26308
1.602 | -1.57637 | -0.07435 | 0.55555
1.702 | -1.67628 | -0.02627 | 0.19631
1.802 | -1.77635 | -0.06432 | 0.48057
1.902 | -1.87631 | -0.08429 | 0.62984
2.002 | -1.97633 | -0.07237 | 0.54076
2.102 | -2.07632 | -0.07707 | 0.57587
2.202 | -2.17637 | -0.02304 | 0.17216
2.302 | -2.2763 | -0.06773 | 0.50604
2.402 | -2.37638 | -0.08049 | 0.60144
2.502 | -2.47634 | -0.06744 | 0.50392
2.602 | -2.57633 | -0.09601 | 0.71738
2.702 | -2.67637 | -0.09774 | 0.73029
2.802 | -2.77626 | -0.08046 | 0.60117
2.902 | -2.87636 | -0.07841 | 0.58589
3.002 | -2.97629 | -0.08331 | 0.62249
3.102 | -3.07639 | -0.0855 | 0.63881
3.202 | -3.17625 | -0.0895 | 0.66874
3.302 | -3.27638 | -0.08349 | 0.62385
3.402 | -3.37631 | -0.08349 | 0.62382
3.502 | -3.47638 | -0.09491 | 0.70913
3.602 | -3.57632 | -0.10568 | 0.78961
3.702 | -3.67631 | -0.10045 | 0.75054
3.802 | -3.7763 | -0.09282 | 0.69351
3.902 | -3.87632 | -0.11117 | 0.83067
4.002 | -3.97637 | -0.13426 | 1.00317
4.102 | -4.07633 | -0.13955 | 1.04273
4.202 | -4.17635 | -0.14075 | 1.05164
4.302 | -4.27634 | -0.14882 | 1.11194
4.402 | -4.37633 | -0.21343 | 1.59474
4.502 | -4.4763 | -0.17643 | 1.3183
4.602 | -4.57634 | -0.21199 | 1.58398
4.702 | -4.67628 | -0.21149 | 1.58023
4.802 | -4.77638 | -0.24214 | 1.80927
4.902 | -4.87626 | -0.26248 | 1.96125
5.002 | -4.97641 | -0.28935 | 2.16201
5.102 | -5.07632 | -0.28176 | 2.1053
5.202 | -5.17634 | -0.3022 | 2.25801
5.302 | -5.27633 | -0.29582 | 2.21034
5.402 | -5.37627 | -0.34216 | 2.55661
5.502 | -5.47631 | -0.34894 | 2.60723
5.602 | -5.57636 | -0.35903 | 2.68263
5.702 | -5.67632 | -0.40944 | 3.05931
5.802 | -5.77634 | -0.37189 | 2.7787
5.902 | -5.87641 | -0.38034 | 2.84185
6.002 | -5.97632 | -0.35204 | 2.63037
6.102 | -6.07629 | -0.39882 | 2.97991
6.202 | -6.1763 | -0.39182 | 2.92765
6.302 | -6.27635 | -0.43447 | 3.24629
6.402 | -6.37629 | -0.4465 | 3.33623
6.502 | -6.47633 | -0.37889 | 2.83099
6.602 | -6.57632 | -0.35968 | 2.68747
6.702 | -6.67637 | -0.34128 | 2.55
6.802 | -6.7763 | -0.29133 | 2.17676
6.902 | -6.87635 | -0.28339 | 2.11748
7.002 | -6.97629 | -0.2637 | 1.97033
7.102 | -7.0763 | -0.25686 | 1.91926
7.202 | -7.17635 | -0.21358 | 1.59585
7.302 | -7.27629 | -0.23334 | 1.74351
7.402 | -7.37638 | -0.23491 | 1.75524
7.502 | -7.47632 | -0.26361 | 1.96967
7.602 | -7.57634 | -0.23224 | 1.7353
7.702 | -7.6763 | -0.2606 | 1.9472
7.802 | -7.77635 | -0.30189 | 2.25571
7.902 | -7.87631 | -0.3363 | 2.5128
8.002 | -7.97633 | -0.34659 | 2.58966
8.102 | -8.0763 | -0.36955 | 2.76123
8.202 | -8.17639 | -0.3795 | 2.83562
8.302 | -8.27633 | -0.40301 | 3.01126
8.402 | -8.37635 | -0.39979 | 2.98718
8.502 | -8.47634 | -0.42711 | 3.19131
8.602 | -8.57625 | -0.44864 | 3.3522
8.702 | -8.67635 | -0.48432 | 3.61883
8.802 | -8.77631 | -0.48259 | 3.60588
8.902 | -8.87633 | -0.45736 | 3.41737
9.002 | -8.97635 | -0.44646 | 3.33588
9.102 | -9.07634 | -0.48325 | 3.61079
9.202 | -9.1763 | -0.50762 | 3.7929
9.302 | -9.27637 | -0.4842 | 3.61792
9.402 | -9.37631 | -0.51053 | 3.81461
9.502 | -9.47636 | -0.53609 | 4.00559
9.602 | -9.57632 | -0.55886 | 4.17577
9.702 | -9.67631 | -0.60987 | 4.5569
9.802 | -9.7763 | -0.51287 | 3.83215
9.902 | -9.87635 | -0.47077 | 3.51758
10.002 | -9.97631 | -0.48168 | 3.59903
10.102 | -10.07636 | -0.43483 | 3.24897
10.202 | -10.17629 | -0.43601 | 3.25784
10.302 | -10.27631 | -0.42524 | 3.17736
10.402 | -10.37636 | -0.40154 | 3.0003
10.502 | -10.47624 | -0.43267 | 3.23286
10.602 | -10.57639 | -0.36675 | 2.74035
10.702 | -10.67633 | -0.39001 | 2.91415
10.802 | -10.77635 | -0.37424 | 2.7963
10.902 | -10.87629 | -0.3845 | 2.87292
11.002 | -10.97633 | -0.3593 | 2.68465
11.102 | -11.07632 | -0.39089 | 2.92065
11.202 | -11.17637 | -0.39533 | 2.95385
11.302 | -11.2763 | -0.37265 | 2.7844
11.402 | -11.37635 | -0.39375 | 2.94209
11.502 | -11.47637 | -0.35663 | 2.66468
11.602 | -11.57633 | -0.42302 | 3.16077
11.702 | -11.67635 | -0.41953 | 3.13467
11.802 | -11.77626 | -0.44162 | 3.29973
11.902 | -11.87636 | -0.42539 | 3.17848
12.002 | -11.97629 | -0.4252 | 3.17708
12.102 | -12.07637 | -0.44211 | 3.30342
12.202 | -12.17633 | -0.41379 | 3.0918
12.302 | -12.27635 | -0.43812 | 3.27357
12.402 | -12.37629 | -0.43275 | 3.23345
12.502 | -12.47633 | -0.44284 | 3.30888
12.602 | -12.57632 | -0.41759 | 3.12016
12.702 | -12.67634 | -0.41323 | 3.08759
12.802 | -12.77636 | -0.42182 | 3.15182
12.902 | -12.87635 | -0.40187 | 3.00273
13.002 | -12.97637 | -0.4178 | 3.12173
13.102 | -13.07636 | -0.42369 | 3.16574
13.202 | -13.1763 | -0.40612 | 3.0345
13.302 | -13.27634 | -0.42563 | 3.18025
13.402 | -13.37628 | -0.4231 | 3.16139
13.502 | -13.47632 | -0.42007 | 3.13874
13.602 | -13.57634 | -0.40998 | 3.06331
13.702 | -13.6763 | -0.40485 | 3.025
13.802 | -13.7764 | -0.42048 | 3.14177
13.902 | -13.87631 | -0.4279 | 3.19723
14.002 | -13.97636 | -0.42727 | 3.19253
14.102 | -14.0763 | -0.43976 | 3.28581
14.202 | -14.17634 | -0.4535 | 3.38853
14.302 | -14.2763 | -0.44534 | 3.3275
14.402 | -14.37635 | -0.45661 | 3.41173
14.502 | -14.47634 | -0.42097 | 3.14546
14.602 | -14.57636 | -0.41983 | 3.1369
14.702 | -14.67632 | -0.46068 | 3.44218
14.802 | -14.77631 | -0.43344 | 3.23863
14.902 | -14.87636 | -0.4431 | 3.3108
15.002 | -14.97627 | -0.4474 | 3.34291
15.102 | -15.07639 | -0.43124 | 3.22221
15.202 | -15.17617 | -0.43664 | 3.26254
15.302 | -15.27643 | -0.46143 | 3.44778
15.402 | -15.37634 | -0.4251 | 3.17632
15.502 | -15.47636 | -0.45097 | 3.36956
15.602 | -15.57632 | -0.43109 | 3.22106
15.702 | -15.67634 | -0.42949 | 3.20913
15.802 | -15.77633 | -0.4349 | 3.24949
15.902 | -15.87635 | -0.43918 | 3.28154
16.002 | -15.97637 | -0.42179 | 3.15155
16.102 | -16.0763 | -0.42179 | 3.15155
16.202 | -16.17632 | -0.43639 | 3.26066
16.302 | -16.27629 | -0.46358 | 3.46382
16.402 | -16.37638 | -0.45276 | 3.38296
16.502 | -16.47635 | -0.44667 | 3.33748
16.602 | -16.57631 | -0.43742 | 3.26838
16.702 | -16.67633 | -0.44595 | 3.33213
16.802 | -16.77632 | -0.4305 | 3.21668
16.902 | -16.87629 | -0.41215 | 3.07956
17.002 | -16.97641 | -0.4653 | 3.47669
17.102 | -17.07627 | -0.44977 | 3.36062
17.202 | -17.17634 | -0.42677 | 3.18878
17.302 | -17.27633 | -0.4467 | 3.33769
17.402 | -17.37638 | -0.42403 | 3.16828
17.502 | -17.47634 | -0.47326 | 3.53612
17.602 | -17.57639 | -0.46194 | 3.45154
17.702 | -17.67632 | -0.45501 | 3.39976
17.802 | -17.77631 | -0.44692 | 3.33933
17.902 | -17.87636 | -0.40789 | 3.04772
18.002 | -17.97629 | -0.41461 | 3.09793
18.102 | -18.07639 | -0.42337 | 3.16338
18.202 | -18.17628 | -0.41444 | 3.09668
18.302 | -18.27638 | -0.43391 | 3.24211
18.402 | -18.37626 | -0.43754 | 3.26925
18.502 | -18.47638 | -0.41324 | 3.08766
18.602 | -18.57632 | -0.42754 | 3.19452
18.702 | -18.67634 | -0.42199 | 3.15304
18.802 | -18.77636 | -0.45953 | 3.43355
18.902 | -18.87632 | -0.43036 | 3.21564
19.002 | -18.97631 | -0.41448 | 3.09692
19.102 | -19.0763 | -0.42359 | 3.16505
19.202 | -19.17635 | -0.44669 | 3.33759
19.302 | -19.27631 | -0.43813 | 3.27364
19.402 | -19.37636 | -0.46371 | 3.46479
19.502 | -19.47635 | -0.41096 | 3.07069
19.602 | -19.57634 | -0.46573 | 3.47986
19.702 | -19.67633 | -0.46149 | 3.4482
19.802 | -19.77632 | -0.44197 | 3.30234
19.902 | -19.87634 | -0.45536 | 3.40241
20.002 | -19.9763 | -0.46321 | 3.46104
20.027 | -20.00132 | -0.43087 | 3.21939