## ChpPad_27G_Grn1_strrt1_t29.is_c
Time | Extension | Load | Compressive stress
(sec) | (mm) | (N) | (MPa)
0 | 0 | 0.01494 | -0.11165 | 6.8
0.001 | 0 | 0.01496 | -0.11179
0.002 | 0 | 0.01501 | -0.11217
0.102 | -0.07452 | 0.00365 | -0.02728
0.202 | -0.17628 | -0.00323 | 0.02415
0.302 | -0.27624 | 0.00476 | -0.03559
0.402 | -0.37645 | 0.00225 | -0.01681
0.502 | -0.47638 | 0.00441 | -0.03295
0.602 | -0.57643 | -0.00977 | 0.073
0.702 | -0.67639 | -0.02732 | 0.2041
0.802 | -0.77641 | -0.01795 | 0.13409
0.902 | -0.87637 | 0.00691 | -0.05163
1.002 | -0.97637 | -0.01435 | 0.10723
1.102 | -1.07636 | -0.00685 | 0.05122
1.202 | -1.17638 | -0.01751 | 0.13082
1.302 | -1.27637 | 0.01607 | -0.12011
1.402 | -1.37636 | -0.02879 | 0.21509
1.502 | -1.47643 | 0.00163 | -0.01218
1.602 | -1.57634 | -0.02098 | 0.15675
1.702 | -1.67641 | -0.02217 | 0.16569
1.802 | -1.77635 | -0.03071 | 0.22946
1.902 | -1.87639 | -0.06841 | 0.51119
2.002 | -1.97636 | -0.02313 | 0.17286
2.102 | -2.0764 | -0.0595 | 0.44459
2.202 | -2.17639 | -0.03765 | 0.28134
2.302 | -2.27638 | -0.03227 | 0.24109
2.402 | -2.37638 | -0.05812 | 0.43426
2.502 | -2.47642 | -0.0458 | 0.34223
2.602 | -2.57636 | -0.02456 | 0.1835
2.702 | -2.6764 | -0.06863 | 0.51279
2.802 | -2.77639 | -0.04659 | 0.34815
2.902 | -2.87638 | -0.09453 | 0.70635
3.002 | -2.97643 | -0.08024 | 0.59953
3.102 | -3.07634 | -0.1021 | 0.76289
3.202 | -3.17641 | -0.06273 | 0.46874
3.302 | -3.27635 | -0.06597 | 0.49292
3.402 | -3.37642 | -0.07104 | 0.53078
3.502 | -3.47636 | -0.06249 | 0.4669
3.602 | -3.5764 | -0.07806 | 0.58328
3.702 | -3.67637 | -0.09112 | 0.68081
3.802 | -3.77644 | -0.06718 | 0.50197
3.902 | -3.87638 | -0.11639 | 0.86967
4.002 | -3.97637 | -0.08211 | 0.61355
4.102 | -4.07636 | -0.07791 | 0.58217
4.202 | -4.17635 | -0.0843 | 0.62991
4.302 | -4.27642 | -0.06822 | 0.50973
4.402 | -4.37638 | -0.10086 | 0.7536
4.502 | -4.47643 | -0.08218 | 0.61404
4.602 | -4.57639 | -0.13697 | 1.02346
4.702 | -4.67641 | -0.1313 | 0.98108
4.802 | -4.77638 | -0.14728 | 1.10046
4.902 | -4.87637 | -0.18003 | 1.34519
5.002 | -4.97636 | -0.14859 | 1.11023
5.102 | -5.07643 | -0.22451 | 1.67751
5.202 | -5.17631 | -0.2377 | 1.77608
5.302 | -5.27646 | -0.255 | 1.90534
5.402 | -5.37638 | -0.26267 | 1.96261
5.502 | -5.47634 | -0.30256 | 2.26069
5.602 | -5.57638 | -0.27494 | 2.05429
5.702 | -5.67638 | -0.34682 | 2.59137
5.802 | -5.77637 | -0.33527 | 2.50508
5.902 | -5.87641 | -0.35583 | 2.65869
6.002 | -5.97638 | -0.35767 | 2.67251
6.102 | -6.07639 | -0.37502 | 2.80215
6.202 | -6.17646 | -0.35833 | 2.67741
6.302 | -6.27635 | -0.44141 | 3.29817
6.402 | -6.37642 | -0.45734 | 3.4172
6.502 | -6.47633 | -0.44241 | 3.30565
6.602 | -6.57638 | -0.47634 | 3.55915
6.702 | -6.67631 | -0.52507 | 3.92324
6.802 | -6.77644 | -0.53849 | 4.02351
6.902 | -6.8764 | -0.5476 | 4.0916
7.002 | -6.97642 | -0.53549 | 4.0011
7.102 | -7.07636 | -0.46593 | 3.48139
7.202 | -7.17635 | -0.47844 | 3.57488
7.302 | -7.27637 | -0.4411 | 3.29584
7.402 | -7.37638 | -0.46193 | 3.4515
7.502 | -7.47638 | -0.45143 | 3.37301
7.602 | -7.57637 | -0.45687 | 3.41372
7.702 | -7.67644 | -0.4777 | 3.56935
7.802 | -7.77635 | -0.4698 | 3.5103
7.902 | -7.87645 | -0.48207 | 3.60199
8.002 | -7.97636 | -0.48166 | 3.59892
8.102 | -8.0764 | -0.51057 | 3.81492
8.202 | -8.17637 | -0.51814 | 3.8715
8.302 | -8.27636 | -0.5003 | 3.7382
8.402 | -8.37637 | -0.51116 | 3.81934
8.502 | -8.47639 | -0.54361 | 4.06182
8.602 | -8.57641 | -0.53208 | 3.97567
8.702 | -8.67638 | -0.57289 | 4.28057
8.802 | -8.77639 | -0.57675 | 4.30941
8.902 | -8.87633 | -0.60123 | 4.49236
9.002 | -8.9764 | -0.62199 | 4.64743
9.102 | -9.07639 | -0.65383 | 4.88532
9.202 | -9.17638 | -0.61641 | 4.60575
9.302 | -9.27637 | -0.61717 | 4.61146
9.402 | -9.37637 | -0.63744 | 4.76288
9.502 | -9.47636 | -0.66863 | 4.99593
9.602 | -9.57646 | -0.68015 | 5.08201
9.702 | -9.67637 | -0.69494 | 5.19251
9.802 | -9.77638 | -0.65363 | 4.88386
9.902 | -9.87638 | -0.67221 | 5.02268
10.002 | -9.97642 | -0.66919 | 5.00014
10.102 | -10.07636 | -0.62991 | 4.70665
10.202 | -10.1764 | -0.63264 | 4.72701
10.302 | -10.27634 | -0.59007 | 4.40896
10.402 | -10.37641 | -0.59498 | 4.44563
10.502 | -10.47632 | -0.57403 | 4.28909
10.602 | -10.57637 | -0.55652 | 4.15823
10.702 | -10.67644 | -0.55115 | 4.11815
10.802 | -10.77635 | -0.55948 | 4.18036
10.902 | -10.87642 | -0.51579 | 3.85396
11.002 | -10.97633 | -0.48996 | 3.66093
11.102 | -11.07643 | -0.51062 | 3.81531
11.202 | -11.17637 | -0.4839 | 3.61562
11.302 | -11.27638 | -0.50624 | 3.7826
11.402 | -11.3764 | -0.52135 | 3.89547
11.502 | -11.47642 | -0.5271 | 3.93841
11.602 | -11.57633 | -0.51352 | 3.83698
11.702 | -11.67643 | -0.51986 | 3.88437
11.802 | -11.77639 | -0.54247 | 4.05326
11.902 | -11.87638 | -0.52975 | 3.9582
12.002 | -11.9764 | -0.53029 | 3.96224
12.102 | -12.07631 | -0.51271 | 3.83089
12.202 | -12.17641 | -0.54466 | 4.06965
12.302 | -12.27635 | -0.53019 | 3.96151
12.402 | -12.37642 | -0.55421 | 4.14097
12.502 | -12.47636 | -0.54174 | 4.0478
12.602 | -12.5764 | -0.54428 | 4.06683
12.702 | -12.67637 | -0.52806 | 3.94561
12.802 | -12.77638 | -0.5245 | 3.91899
12.902 | -12.87635 | -0.53872 | 4.02529
13.002 | -12.97642 | -0.53196 | 3.97477
13.102 | -13.07641 | -0.53389 | 3.98917
13.202 | -13.17637 | -0.56768 | 4.24163
13.302 | -13.27642 | -0.55029 | 4.11171
13.402 | -13.37644 | -0.53942 | 4.03047
13.502 | -13.47635 | -0.50976 | 3.8089
13.602 | -13.57639 | -0.54399 | 4.06464
13.702 | -13.67633 | -0.55785 | 4.16822
13.802 | -13.77635 | -0.56004 | 4.18454
13.902 | -13.87637 | -0.55336 | 4.13464
14.002 | -13.97636 | -0.54369 | 4.06238
14.102 | -14.07646 | -0.56111 | 4.19257
14.202 | -14.17634 | -0.56394 | 4.21369
14.302 | -14.27641 | -0.53725 | 4.01429
14.402 | -14.37635 | -0.58747 | 4.38954
14.502 | -14.47637 | -0.57157 | 4.27072
14.602 | -14.57636 | -0.58756 | 4.3902
14.702 | -14.67643 | -0.5808 | 4.33968
14.802 | -14.77639 | -0.56416 | 4.21536
14.902 | -14.87641 | -0.57975 | 4.33182
15.002 | -14.9764 | -0.58295 | 4.35572
15.102 | -15.07637 | -0.60129 | 4.49277
15.202 | -15.17641 | -0.57502 | 4.2965
15.302 | -15.27632 | -0.5704 | 4.26195
15.402 | -15.37642 | -0.58468 | 4.36866
15.502 | -15.47628 | -0.60631 | 4.53032
15.602 | -15.57638 | -0.60783 | 4.54162
15.702 | -15.67642 | -0.60509 | 4.5212
15.802 | -15.77641 | -0.60543 | 4.52374
15.902 | -15.8764 | -0.59985 | 4.48202
16.002 | -15.97639 | -0.60024 | 4.48495
16.102 | -16.07636 | -0.55812 | 4.17024
16.202 | -16.1764 | -0.60834 | 4.54545
16.302 | -16.27642 | -0.59121 | 4.41748
16.402 | -16.37636 | -0.57431 | 4.29118
16.502 | -16.4764 | -0.6018 | 4.49657
16.602 | -16.57637 | -0.58639 | 4.38147
16.702 | -16.67641 | -0.61509 | 4.5959
16.802 | -16.7764 | -0.57503 | 4.29657
16.902 | -16.87639 | -0.60466 | 4.51793
17.002 | -16.97639 | -0.59933 | 4.47816
17.102 | -17.07635 | -0.5919 | 4.42263
17.202 | -17.17634 | -0.60081 | 4.48916
17.302 | -17.27646 | -0.57849 | 4.32239
17.402 | -17.37635 | -0.61382 | 4.5864
17.502 | -17.47642 | -0.59674 | 4.45882
17.602 | -17.57639 | -0.62483 | 4.66869
17.702 | -17.67643 | -0.61074 | 4.56337
17.802 | -17.77639 | -0.61227 | 4.57482
17.902 | -17.87644 | -0.61596 | 4.60241
18.002 | -17.97638 | -0.61702 | 4.61031
18.102 | -18.07637 | -0.58034 | 4.33624
18.202 | -18.17641 | -0.62216 | 4.64872
18.302 | -18.27638 | -0.61497 | 4.595
18.402 | -18.37645 | -0.60857 | 4.54716
18.502 | -18.47633 | -0.6127 | 4.57802
18.602 | -18.5764 | -0.59735 | 4.46337
18.702 | -18.67634 | -0.59455 | 4.44243
18.802 | -18.77641 | -0.63466 | 4.74211
18.902 | -18.87637 | -0.58856 | 4.39765
19.002 | -18.97642 | -0.64169 | 4.79461
19.102 | -19.07641 | -0.57311 | 4.2822
19.202 | -19.17638 | -0.59597 | 4.453
19.302 | -19.27637 | -0.61247 | 4.57635
19.402 | -19.37638 | -0.60869 | 4.54806
19.502 | -19.4764 | -0.60912 | 4.55126
19.602 | -19.57637 | -0.59788 | 4.46727
19.702 | -19.67641 | -0.62462 | 4.66713
19.802 | -19.77638 | -0.60687 | 4.53446
19.902 | -19.87639 | -0.60276 | 4.50373
20.002 | -19.9763 | -0.61127 | 4.56734
20.027 | -20.00132 | -0.58866 | 4.39841