## ChpPad_27G_Grn1_strrt1_t3.is_cc
Time | Extension | Load | Compressive stress
(sec) | (mm) | (N) | (MPa)
0 | 0 | -0.04318 | 0.32261 | 6.5
0.001 | 0 | -0.04288 | 0.32042
0.002 | 0 | -0.04229 | 0.31596
0.102 | -0.07441 | -0.00352 | 0.0263
0.202 | -0.17622 | 0.00689 | -0.05146
0.302 | -0.27627 | -0.02898 | 0.21656
0.402 | -0.37639 | -0.00869 | 0.06493
0.502 | -0.47633 | -0.01038 | 0.07759
0.602 | -0.57638 | -0.01626 | 0.1215
0.702 | -0.67634 | -0.00928 | 0.06934
0.802 | -0.77641 | -0.00318 | 0.02376
0.902 | -0.87627 | -0.03658 | 0.2733
1.002 | -0.97645 | -0.02956 | 0.22084
1.102 | -1.07633 | -0.03876 | 0.28959
1.202 | -1.17635 | 0.00278 | -0.02081
1.302 | -1.27637 | -0.03254 | 0.24314
1.402 | -1.3763 | -0.00682 | 0.05097
1.502 | -1.47635 | -0.02667 | 0.1993
1.602 | -1.57637 | -0.03885 | 0.29032
1.702 | -1.67636 | -0.06476 | 0.48391
1.802 | -1.77635 | -0.05377 | 0.40173
1.902 | -1.87639 | -0.09356 | 0.69908
2.002 | -1.97633 | -0.07233 | 0.54042
2.102 | -2.0764 | -0.09429 | 0.70454
2.202 | -2.17631 | -0.07626 | 0.56978
2.302 | -2.27636 | -0.04791 | 0.35796
2.402 | -2.37635 | -0.06517 | 0.48694
2.502 | -2.47637 | -0.06154 | 0.4598
2.602 | -2.57636 | -0.08468 | 0.63269
2.702 | -2.6764 | -0.09332 | 0.69727
2.802 | -2.77637 | -0.07336 | 0.54818
2.902 | -2.87633 | -0.07546 | 0.56383
3.002 | -2.97638 | -0.09507 | 0.71035
3.102 | -3.07626 | -0.06302 | 0.4709
3.202 | -3.17644 | -0.08701 | 0.65012
3.302 | -3.27629 | -0.1025 | 0.76584
3.402 | -3.37642 | -0.09526 | 0.71181
3.502 | -3.47636 | -0.09806 | 0.73272
3.602 | -3.57637 | -0.08102 | 0.60538
3.702 | -3.67637 | -0.08959 | 0.66943
3.802 | -3.77633 | -0.09493 | 0.70934
3.902 | -3.87635 | -0.09665 | 0.72214
4.002 | -3.97637 | -0.08752 | 0.65391
4.102 | -4.0763 | -0.08936 | 0.66766
4.202 | -4.17643 | -0.12174 | 0.90965
4.302 | -4.27634 | -0.12379 | 0.92492
4.402 | -4.3763 | -0.13046 | 0.97482
4.502 | -4.47637 | -0.17817 | 1.33124
4.602 | -4.57631 | -0.16946 | 1.26618
4.702 | -4.67636 | -0.19197 | 1.43441
4.802 | -4.77635 | -0.22905 | 1.71143
4.902 | -4.87637 | -0.18437 | 1.37759
5.002 | -4.97633 | -0.24949 | 1.86418
5.102 | -5.07638 | -0.27069 | 2.02256
5.202 | -5.17634 | -0.24214 | 1.80927
5.302 | -5.27638 | -0.28641 | 2.14006
5.402 | -5.37635 | -0.29739 | 2.2221
5.502 | -5.47642 | -0.31648 | 2.36472
5.602 | -5.57633 | -0.29503 | 2.20443
5.702 | -5.67638 | -0.35139 | 2.62553
5.802 | -5.77639 | -0.39231 | 2.93134
5.902 | -5.87633 | -0.36518 | 2.72856
6.002 | -5.9764 | -0.39496 | 2.95113
6.102 | -6.07637 | -0.39062 | 2.91867
6.202 | -6.17638 | -0.37952 | 2.83576
6.302 | -6.27632 | -0.38624 | 2.88593
6.402 | -6.37639 | -0.40996 | 3.06317
6.502 | -6.47633 | -0.42317 | 3.16184
6.602 | -6.5764 | -0.4116 | 3.07545
6.702 | -6.67631 | -0.36743 | 2.74536
6.802 | -6.77638 | -0.36038 | 2.69276
6.902 | -6.87635 | -0.34295 | 2.56245
7.002 | -6.97634 | -0.32161 | 2.40306
7.102 | -7.07638 | -0.30264 | 2.26128
7.202 | -7.17637 | -0.29996 | 2.24124
7.302 | -7.27637 | -0.28712 | 2.14531
7.402 | -7.37638 | -0.25494 | 1.90492
7.502 | -7.47635 | -0.26222 | 1.9593
7.602 | -7.57634 | -0.30015 | 2.24266
7.702 | -7.67638 | -0.32319 | 2.41486
7.802 | -7.77627 | -0.32097 | 2.39823
7.902 | -7.87642 | -0.34112 | 2.54885
8.002 | -7.9763 | -0.34971 | 2.61297
8.102 | -8.0764 | -0.36062 | 2.69453
8.202 | -8.17637 | -0.40641 | 3.03662
8.302 | -8.27633 | -0.40677 | 3.03934
8.402 | -8.37629 | -0.41126 | 3.07288
8.502 | -8.47639 | -0.45832 | 3.4245
8.602 | -8.57633 | -0.44986 | 3.36128
8.702 | -8.67638 | -0.48367 | 3.61392
8.802 | -8.77637 | -0.47037 | 3.51455
8.902 | -8.87638 | -0.49864 | 3.72582
9.002 | -8.9764 | -0.52414 | 3.91631
9.102 | -9.07631 | -0.55257 | 4.12873
9.202 | -9.17638 | -0.53652 | 4.00883
9.302 | -9.27632 | -0.53483 | 3.99616
9.402 | -9.37634 | -0.53585 | 4.00378
9.502 | -9.4763 | -0.54215 | 4.05089
9.602 | -9.5764 | -0.55175 | 4.1226
9.702 | -9.67631 | -0.57925 | 4.32813
9.802 | -9.77638 | -0.62192 | 4.64694
9.902 | -9.87632 | -0.5814 | 4.34414
10.002 | -9.97631 | -0.51765 | 3.86781
10.027 | -10.00133 | -0.54314 | 4.0583