## ChpPad_27G_Grn1_strrt1_t30.is_c
Time | Extension | Load | Compressive stress
(sec) | (mm) | (N) | (MPa)
0 | 0 | -0.029 | 0.2167 | 5.8
0.001 | 0 | -0.02914 | 0.21774
0.002 | 0 | -0.0292 | 0.21816
0.102 | -0.07452 | -0.01145 | 0.08552
0.202 | -0.17625 | 0.00517 | -0.03866
0.302 | -0.27632 | -0.02301 | 0.17192
0.402 | -0.37639 | -0.01207 | 0.09015
0.502 | -0.47636 | -0.02935 | 0.2193
0.602 | -0.57646 | -0.04176 | 0.31203
0.702 | -0.67637 | -0.06441 | 0.48127
0.802 | -0.77638 | -0.03466 | 0.25897
0.902 | -0.87635 | -0.04221 | 0.31541
1.002 | -0.97639 | -0.03283 | 0.24533
1.102 | -1.07636 | -0.07514 | 0.56147
1.202 | -1.17643 | -0.04116 | 0.30751
1.302 | -1.27639 | -0.03044 | 0.22748
1.402 | -1.37641 | -0.06073 | 0.45378
1.502 | -1.4764 | -0.08665 | 0.64744
1.602 | -1.57637 | -0.035 | 0.26154
1.702 | -1.67641 | -0.07024 | 0.52479
1.802 | -1.77632 | -0.04556 | 0.34046
1.902 | -1.87642 | -0.05734 | 0.42845
2.002 | -1.97633 | -0.09573 | 0.71525
2.102 | -2.07643 | -0.0786 | 0.58732
2.202 | -2.17639 | -0.07951 | 0.59407
2.302 | -2.27641 | -0.07059 | 0.52747
2.402 | -2.3764 | -0.06958 | 0.51989
2.502 | -2.47639 | -0.08842 | 0.66063
2.602 | -2.57638 | -0.05696 | 0.4256
2.702 | -2.67637 | -0.09644 | 0.72061
2.802 | -2.77639 | -0.04425 | 0.33061
2.902 | -2.87636 | -0.0982 | 0.73373
3.002 | -2.9764 | -0.08351 | 0.62399
3.102 | -3.07639 | -0.0836 | 0.62465
3.202 | -3.17638 | -0.07174 | 0.53603
3.302 | -3.27638 | -0.11042 | 0.82503
3.402 | -3.37634 | -0.10603 | 0.79225
3.502 | -3.47636 | -0.10163 | 0.75937
3.602 | -3.57643 | -0.10524 | 0.78637
3.702 | -3.67637 | -0.11621 | 0.86831
3.802 | -3.77644 | -0.13807 | 1.03163
3.902 | -3.87635 | -0.11897 | 0.88891
4.002 | -3.97639 | -0.16141 | 1.20602
4.102 | -4.07636 | -0.1598 | 1.19398
4.202 | -4.17637 | -0.19702 | 1.47209
4.302 | -4.27637 | -0.20504 | 1.53207
4.402 | -4.37638 | -0.2168 | 1.61989
4.502 | -4.47643 | -0.25291 | 1.88972
4.602 | -4.57639 | -0.24457 | 1.82737
4.702 | -4.67641 | -0.26024 | 1.94452
4.802 | -4.77638 | -0.32174 | 2.40404
4.902 | -4.87637 | -0.2936 | 2.19374
5.002 | -4.9763 | -0.33803 | 2.52575
5.102 | -5.07643 | -0.33022 | 2.4674
5.202 | -5.17634 | -0.3665 | 2.73847
5.302 | -5.27644 | -0.37279 | 2.78541
5.402 | -5.37638 | -0.39206 | 2.92942
5.502 | -5.47642 | -0.37566 | 2.80688
5.602 | -5.57638 | -0.36947 | 2.76064
5.702 | -5.67638 | -0.39753 | 2.97027
5.802 | -5.77637 | -0.38318 | 2.86311
5.902 | -5.87633 | -0.4045 | 3.02236
6.002 | -5.97638 | -0.44889 | 3.35408
6.102 | -6.07634 | -0.4021 | 3.00444
6.202 | -6.17644 | -0.37218 | 2.78085
6.302 | -6.27638 | -0.38534 | 2.87922
6.402 | -6.37642 | -0.35821 | 2.67654
6.502 | -6.47636 | -0.33735 | 2.52067
6.602 | -6.5763 | -0.33629 | 2.51273
6.702 | -6.67642 | -0.2791 | 2.0854
6.802 | -6.77641 | -0.2854 | 2.13247
6.902 | -6.8764 | -0.27236 | 2.03502
7.002 | -6.97642 | -0.28552 | 2.13341
7.102 | -7.07636 | -0.25606 | 1.91327
7.202 | -7.17643 | -0.30981 | 2.3149
7.302 | -7.27637 | -0.28841 | 2.15498
7.402 | -7.37638 | -0.30932 | 2.31117
7.502 | -7.4764 | -0.32938 | 2.46106
7.602 | -7.57639 | -0.36746 | 2.74564
7.702 | -7.67638 | -0.38201 | 2.85437
7.802 | -7.77635 | -0.43427 | 3.24483
7.902 | -7.87642 | -0.41073 | 3.06891
8.002 | -7.97638 | -0.44338 | 3.31292
8.102 | -8.07643 | -0.43038 | 3.21574
8.202 | -8.17631 | -0.48813 | 3.64729
8.302 | -8.27641 | -0.50735 | 3.79085
8.402 | -8.37635 | -0.50516 | 3.77449
8.502 | -8.47645 | -0.53367 | 3.9875
8.602 | -8.57636 | -0.50096 | 3.74314
8.702 | -8.67638 | -0.52547 | 3.92623
8.802 | -8.77637 | -0.53091 | 3.9669
8.902 | -8.87638 | -0.56356 | 4.21088
9.002 | -8.9764 | -0.56006 | 4.18471
9.102 | -9.07637 | -0.58542 | 4.3742
9.202 | -9.17644 | -0.56372 | 4.21209
9.302 | -9.27635 | -0.56673 | 4.23457
9.402 | -9.37639 | -0.54675 | 4.08527
9.502 | -9.47636 | -0.54916 | 4.10329
9.602 | -9.5764 | -0.51883 | 3.87661
9.702 | -9.67637 | -0.51519 | 3.84947
9.802 | -9.77641 | -0.49432 | 3.69353
9.902 | -9.87635 | -0.47629 | 3.55881
10.002 | -9.97639 | -0.48941 | 3.65679
10.102 | -10.07638 | -0.45939 | 3.4325
10.202 | -10.1764 | -0.46272 | 3.45742
10.302 | -10.27637 | -0.43574 | 3.25579
10.402 | -10.37641 | -0.45465 | 3.39712
10.502 | -10.47638 | -0.45067 | 3.36737
10.602 | -10.57637 | -0.43138 | 3.22326
10.702 | -10.67641 | -0.44595 | 3.33206
10.802 | -10.77635 | -0.46972 | 3.50971
10.902 | -10.87642 | -0.45493 | 3.39917
11.002 | -10.97636 | -0.44981 | 3.36093
11.102 | -11.07643 | -0.48061 | 3.59109
11.202 | -11.17637 | -0.47902 | 3.5792
11.302 | -11.27638 | -0.44038 | 3.29048
11.402 | -11.37635 | -0.45865 | 3.42697
11.502 | -11.47639 | -0.46809 | 3.49753
11.602 | -11.57636 | -0.45047 | 3.36588
11.702 | -11.67643 | -0.45027 | 3.36438
11.802 | -11.77637 | -0.48904 | 3.65404
11.902 | -11.87636 | -0.48419 | 3.61785
12.002 | -11.97638 | -0.49968 | 3.73354
12.102 | -12.07637 | -0.48263 | 3.60613
12.202 | -12.17641 | -0.48382 | 3.61507
12.302 | -12.27635 | -0.51434 | 3.84311
12.402 | -12.37642 | -0.47439 | 3.54458
12.502 | -12.47636 | -0.50822 | 3.79739
12.602 | -12.57646 | -0.49576 | 3.70428
12.702 | -12.67637 | -0.49692 | 3.71294
12.802 | -12.77644 | -0.51308 | 3.83368
12.902 | -12.87638 | -0.49827 | 3.723
13.002 | -12.97639 | -0.4763 | 3.55888
13.102 | -13.07636 | -0.49337 | 3.68643
13.202 | -13.17637 | -0.50787 | 3.79474
13.302 | -13.27637 | -0.5311 | 3.96833
13.402 | -13.37638 | -0.53653 | 4.0089
13.502 | -13.47638 | -0.50967 | 3.80821
13.602 | -13.57639 | -0.50019 | 3.73733
13.702 | -13.67638 | -0.49521 | 3.70017
13.802 | -13.77638 | -0.53651 | 4.00876
13.902 | -13.87639 | -0.52111 | 3.8937
14.002 | -13.97641 | -0.51791 | 3.86979
14.102 | -14.0764 | -0.49725 | 3.71541
14.202 | -14.17637 | -0.52348 | 3.91137
14.302 | -14.27641 | -0.52077 | 3.89112
14.402 | -14.37632 | -0.55491 | 4.14619
14.502 | -14.47642 | -0.54302 | 4.0574
14.602 | -14.57636 | -0.5325 | 3.9788
14.702 | -14.67638 | -0.5404 | 4.03781
14.802 | -14.77634 | -0.53751 | 4.0162
14.902 | -14.87641 | -0.55037 | 4.11227
15.002 | -14.9764 | -0.53904 | 4.02769
15.102 | -15.07639 | -0.55567 | 4.1519
15.202 | -15.17644 | -0.55746 | 4.1653
15.302 | -15.27638 | -0.5289 | 3.95187
15.402 | -15.37642 | -0.53557 | 4.0017
15.502 | -15.47633 | -0.56016 | 4.18548
15.602 | -15.57643 | -0.51084 | 3.81694
15.702 | -15.67634 | -0.54535 | 4.0748
15.802 | -15.77641 | -0.54862 | 4.09922
15.902 | -15.87638 | -0.56673 | 4.23454
16.002 | -15.97642 | -0.54593 | 4.07911
16.102 | -16.07638 | -0.5662 | 4.2306
16.202 | -16.1764 | -0.55435 | 4.14205
16.302 | -16.27634 | -0.56459 | 4.21853
16.402 | -16.37636 | -0.53419 | 3.9914
16.502 | -16.4764 | -0.56474 | 4.21971
16.602 | -16.57634 | -0.57886 | 4.32517
16.702 | -16.67641 | -0.57757 | 4.31554
16.802 | -16.77635 | -0.57433 | 4.29135
16.902 | -16.87639 | -0.58618 | 4.3799
17.002 | -16.97641 | -0.54266 | 4.05469
17.102 | -17.07643 | -0.57806 | 4.31922
17.202 | -17.17637 | -0.58196 | 4.34835
17.302 | -17.27638 | -0.5781 | 4.31947
17.402 | -17.37632 | -0.57805 | 4.31912
17.502 | -17.47645 | -0.57716 | 4.31247
17.602 | -17.57639 | -0.5718 | 4.27243
17.702 | -17.6764 | -0.58987 | 4.40746
17.802 | -17.77639 | -0.56116 | 4.19296
17.902 | -17.87633 | -0.54903 | 4.10228
18.002 | -17.97635 | -0.56117 | 4.19299
18.102 | -18.07642 | -0.57106 | 4.26689
18.202 | -18.17639 | -0.56501 | 4.22173
18.302 | -18.27638 | -0.58167 | 4.34615
18.402 | -18.37639 | -0.61105 | 4.5657
18.502 | -18.47633 | -0.56534 | 4.22413
18.602 | -18.5764 | -0.58412 | 4.36445
18.702 | -18.67637 | -0.62132 | 4.64246
18.802 | -18.77644 | -0.58451 | 4.36741
18.902 | -18.87637 | -0.57459 | 4.29327
19.002 | -18.97639 | -0.60005 | 4.48352
19.102 | -19.07638 | -0.58978 | 4.40676
19.202 | -19.17643 | -0.58515 | 4.37218
19.302 | -19.27639 | -0.58127 | 4.3432
19.402 | -19.37638 | -0.59104 | 4.41616
19.502 | -19.47629 | -0.60095 | 4.4902
19.602 | -19.57637 | -0.58716 | 4.38721
19.702 | -19.67638 | -0.58701 | 4.3861
19.802 | -19.77638 | -0.61756 | 4.61431
19.902 | -19.87645 | -0.61289 | 4.57945
20.002 | -19.97633 | -0.60782 | 4.54155
20.027 | -20.00135 | -0.60513 | 4.52148