## ChpPad_27G_Grn1_strrt1_t33.is_c
Time | Extension | Load | Compressive stress
(sec) | (mm) | (N) | (MPa)
0 | 0 | -0.00686 | 0.05125 | 6.4
0.001 | 0 | -0.00716 | 0.05348
0.002 | 0 | -0.00727 | 0.05431
0.102 | -0.07436 | 0.01 | -0.0747
0.202 | -0.17636 | 0.0018 | -0.01343
0.302 | -0.27638 | -0.02307 | 0.1724
0.402 | -0.37642 | 0.0116 | -0.08671
0.502 | -0.47641 | -0.01747 | 0.13055
0.602 | -0.57638 | -0.01307 | 0.09767
0.702 | -0.67637 | 0.00583 | -0.04356
0.802 | -0.77641 | 0.00388 | -0.02898
0.902 | -0.87637 | -0.02367 | 0.17686
1.002 | -0.97642 | -0.016 | 0.11959
1.102 | -1.07638 | -0.01433 | 0.10706
1.202 | -1.17635 | -0.02398 | 0.17919
1.302 | -1.27645 | -0.03407 | 0.25459
1.402 | -1.37636 | 0.00101 | -0.00755
1.502 | -1.47643 | -0.02627 | 0.19631
1.602 | -1.57642 | -0.0401 | 0.29964
1.702 | -1.67638 | -0.04453 | 0.33273
1.802 | -1.7764 | -0.03745 | 0.27985
1.902 | -1.87642 | -0.02443 | 0.18256
2.002 | -1.97638 | -0.08473 | 0.63311
2.102 | -2.07643 | -0.05207 | 0.38903
2.202 | -2.17639 | -0.07705 | 0.57573
2.302 | -2.27641 | -0.05315 | 0.3971
2.402 | -2.3764 | -0.08913 | 0.66595
2.502 | -2.47642 | -0.07932 | 0.59268
2.602 | -2.57644 | -0.07101 | 0.5306
2.702 | -2.67635 | -0.07214 | 0.53902
2.802 | -2.77642 | -0.07658 | 0.57222
2.902 | -2.87636 | -0.08826 | 0.65945
3.002 | -2.97643 | -0.07137 | 0.53325
3.102 | -3.07639 | -0.08147 | 0.60872
3.202 | -3.17644 | -0.1043 | 0.77934
3.302 | -3.27635 | -0.06965 | 0.52041
3.402 | -3.37642 | -0.08332 | 0.62256
3.502 | -3.47644 | -0.11127 | 0.8314
3.602 | -3.5764 | -0.10388 | 0.77618
3.702 | -3.67637 | -0.09019 | 0.67392
3.802 | -3.77638 | -0.10745 | 0.80283
3.902 | -3.87643 | -0.10959 | 0.81887
4.002 | -3.97639 | -0.12594 | 0.941
4.102 | -4.07641 | -0.15631 | 1.16796
4.202 | -4.1764 | -0.1483 | 1.10808
4.302 | -4.27639 | -0.19193 | 1.43409
4.402 | -4.37636 | -0.19525 | 1.4589
4.502 | -4.4764 | -0.2118 | 1.58256
4.602 | -4.57631 | -0.21474 | 1.60455
4.702 | -4.67646 | -0.26991 | 2.01675
4.802 | -4.77638 | -0.23957 | 1.79007
4.902 | -4.87642 | -0.29933 | 2.23658
5.002 | -4.97638 | -0.30936 | 2.31152
5.102 | -5.0764 | -0.3256 | 2.43285
5.202 | -5.17642 | -0.36616 | 2.7359
5.302 | -5.27638 | -0.36495 | 2.72685
5.402 | -5.3764 | -0.36923 | 2.75883
5.502 | -5.47642 | -0.37817 | 2.82567
5.602 | -5.57641 | -0.38057 | 2.84355
5.702 | -5.67643 | -0.37518 | 2.8033
5.802 | -5.77647 | -0.38791 | 2.89839
5.902 | -5.87636 | -0.37035 | 2.76718
6.002 | -5.97643 | -0.39158 | 2.92587
6.102 | -6.07637 | -0.40759 | 3.04546
6.202 | -6.17638 | -0.41761 | 3.12034
6.302 | -6.27638 | -0.47432 | 3.54405
6.402 | -6.37642 | -0.39019 | 2.91544
6.502 | -6.47638 | -0.39101 | 2.92156
6.602 | -6.57643 | -0.35802 | 2.67512
6.702 | -6.67637 | -0.35118 | 2.62397
6.802 | -6.77641 | -0.33108 | 2.47376
6.902 | -6.87638 | -0.29933 | 2.23658
7.002 | -6.97637 | -0.24673 | 1.84355
7.102 | -7.07644 | -0.24418 | 1.82451
7.202 | -7.17635 | -0.2538 | 1.89636
7.302 | -7.27647 | -0.25877 | 1.93349
7.402 | -7.37641 | -0.23302 | 1.74108
7.502 | -7.4764 | -0.26501 | 1.98011
7.602 | -7.57642 | -0.29949 | 2.23779
7.702 | -7.67644 | -0.34382 | 2.56896
7.802 | -7.77638 | -0.33569 | 2.50824
7.902 | -7.87639 | -0.33498 | 2.50292
8.002 | -7.97641 | -0.35561 | 2.65706
8.102 | -8.07643 | -0.38173 | 2.85222
8.202 | -8.17642 | -0.4247 | 3.17329
8.302 | -8.27641 | -0.42713 | 3.19145
8.402 | -8.37637 | -0.45517 | 3.40102
8.502 | -8.47642 | -0.46749 | 3.49305
8.602 | -8.57644 | -0.49039 | 3.66416
8.702 | -8.67638 | -0.5422 | 4.05128
8.802 | -8.77639 | -0.5088 | 3.80174
8.902 | -8.87638 | -0.53534 | 4.00003
9.002 | -8.97643 | -0.50274 | 3.7564
9.102 | -9.07637 | -0.5204 | 3.88837
9.202 | -9.17638 | -0.52257 | 3.90455
9.302 | -9.27643 | -0.53819 | 4.02132
9.402 | -9.37642 | -0.58892 | 4.40033
9.502 | -9.47638 | -0.58517 | 4.37232
9.602 | -9.57643 | -0.59428 | 4.44041
9.702 | -9.67634 | -0.59311 | 4.43164
9.802 | -9.77644 | -0.56153 | 4.19567
9.902 | -9.8764 | -0.539 | 4.02737
10.002 | -9.97642 | -0.51626 | 3.85741
10.102 | -10.0763 | -0.51383 | 3.83928
10.202 | -10.17643 | -0.50471 | 3.77112
10.302 | -10.27645 | -0.48294 | 3.60846
10.402 | -10.37633 | -0.4787 | 3.57683
10.502 | -10.47643 | -0.47169 | 3.5244
10.602 | -10.57634 | -0.48083 | 3.5927
10.702 | -10.67641 | -0.45659 | 3.41156
10.802 | -10.77638 | -0.44189 | 3.30175
10.902 | -10.87642 | -0.47558 | 3.55352
11.002 | -10.97638 | -0.44533 | 3.32746
11.102 | -11.07643 | -0.46002 | 3.43724
11.202 | -11.17639 | -0.4412 | 3.2966
11.302 | -11.27641 | -0.43227 | 3.2299
11.402 | -11.3764 | -0.45877 | 3.42788
11.502 | -11.47639 | -0.46992 | 3.51117
11.602 | -11.57641 | -0.48316 | 3.61013
11.702 | -11.67632 | -0.47201 | 3.5268
11.802 | -11.77645 | -0.4708 | 3.51775
11.902 | -11.87636 | -0.47632 | 3.55905
12.002 | -11.97646 | -0.48799 | 3.64624
12.102 | -12.07639 | -0.48138 | 3.59684
12.202 | -12.17641 | -0.50865 | 3.80055
12.302 | -12.27638 | -0.49164 | 3.67345
12.402 | -12.37639 | -0.49274 | 3.68173
12.502 | -12.47638 | -0.51138 | 3.82101
12.602 | -12.5764 | -0.50502 | 3.77345
12.702 | -12.67642 | -0.52331 | 3.91015
12.802 | -12.77641 | -0.51216 | 3.82679
12.902 | -12.8764 | -0.5142 | 3.84203
13.002 | -12.97642 | -0.50877 | 3.80146
13.102 | -13.07636 | -0.50914 | 3.80424
13.202 | -13.17643 | -0.48819 | 3.64774
13.302 | -13.27637 | -0.49212 | 3.67707
13.402 | -13.37636 | -0.51466 | 3.84547
13.502 | -13.4764 | -0.49002 | 3.66138
13.602 | -13.57634 | -0.51026 | 3.81263
13.702 | -13.67649 | -0.50154 | 3.74746
13.802 | -13.77635 | -0.51738 | 3.86579
13.902 | -13.87645 | -0.51287 | 3.83215
14.002 | -13.97636 | -0.52382 | 3.91395
14.102 | -14.0764 | -0.55006 | 4.10997
14.202 | -14.17637 | -0.54394 | 4.06429
14.302 | -14.27644 | -0.53762 | 4.01704
14.402 | -14.3764 | -0.54328 | 4.05935
14.502 | -14.47642 | -0.50059 | 3.74036
14.602 | -14.57641 | -0.52987 | 3.95914
14.702 | -14.67638 | -0.55011 | 4.11039
14.802 | -14.77642 | -0.54089 | 4.04146
14.902 | -14.87636 | -0.53815 | 4.02101
15.002 | -14.97646 | -0.5787 | 4.32396
15.102 | -15.07634 | -0.55058 | 4.11391
15.202 | -15.17641 | -0.55689 | 4.16105
15.302 | -15.27635 | -0.5621 | 4.19995
15.402 | -15.37642 | -0.55123 | 4.11874
15.502 | -15.47644 | -0.56532 | 4.22403
15.602 | -15.57643 | -0.55794 | 4.16888
15.702 | -15.67639 | -0.55066 | 4.11446
15.802 | -15.77638 | -0.5511 | 4.11777
15.902 | -15.8764 | -0.57854 | 4.32277
16.002 | -15.97639 | -0.56463 | 4.21884
16.102 | -16.07638 | -0.5325 | 3.97877
16.202 | -16.17637 | -0.57739 | 4.31418
16.302 | -16.27642 | -0.56627 | 4.23113
16.402 | -16.37638 | -0.59404 | 4.43863
16.502 | -16.4764 | -0.57518 | 4.29772
16.602 | -16.57639 | -0.59938 | 4.47847
16.702 | -16.67639 | -0.56644 | 4.23241
16.802 | -16.77638 | -0.57792 | 4.31818
16.902 | -16.87645 | -0.57464 | 4.29368
17.002 | -16.97633 | -0.58589 | 4.37771
17.102 | -17.07643 | -0.56931 | 4.25381
17.202 | -17.17639 | -0.55943 | 4.18001
17.302 | -17.27644 | -0.57636 | 4.30652
17.402 | -17.3764 | -0.57362 | 4.28603
17.502 | -17.47642 | -0.60693 | 4.53491
17.602 | -17.57636 | -0.56699 | 4.23648
17.702 | -17.6764 | -0.60684 | 4.53421
17.802 | -17.77645 | -0.6024 | 4.50109
17.902 | -17.87638 | -0.58174 | 4.34668
18.002 | -17.97646 | -0.5903 | 4.41063
18.102 | -18.07631 | -0.57144 | 4.26971
18.202 | -18.17649 | -0.60136 | 4.4933
18.302 | -18.27638 | -0.61676 | 4.60836
18.402 | -18.37642 | -0.61724 | 4.61198
18.502 | -18.47641 | -0.62034 | 4.63515
18.602 | -18.5764 | -0.59354 | 4.43488
18.702 | -18.67639 | -0.62167 | 4.64503
18.802 | -18.77639 | -0.60333 | 4.50801
18.902 | -18.8764 | -0.63369 | 4.73483
19.002 | -18.97639 | -0.59992 | 4.48254
19.102 | -19.07644 | -0.63947 | 4.77805
19.202 | -19.17638 | -0.57669 | 4.30899
19.302 | -19.27642 | -0.5881 | 4.3942
19.402 | -19.37638 | -0.62156 | 4.64427
19.502 | -19.47643 | -0.62409 | 4.66312
19.602 | -19.57634 | -0.64349 | 4.80811
19.702 | -19.67638 | -0.64077 | 4.78776
19.802 | -19.77643 | -0.61813 | 4.61862
19.902 | -19.87639 | -0.63841 | 4.77011
20.002 | -19.97638 | -0.622 | 4.64754
20.027 | -20.00135 | -0.6139 | 4.58696