## ChpPad_27G_Grn1_strrt1_t34.is_c
Time | Extension | Load | Compressive stress
(sec) | (mm) | (N) | (MPa)
0 | 0 | -0.01128 | 0.08427 | 6.9
0.001 | 0 | -0.01195 | 0.08932
0.002 | 0 | -0.01268 | 0.09471
0.102 | -0.07422 | -0.00976 | 0.07296
0.202 | -0.17601 | -0.01143 | 0.08542
0.302 | -0.27597 | -0.00777 | 0.05807
0.402 | -0.37613 | 0.01603 | -0.11979
0.502 | -0.47606 | -0.04357 | 0.32553
0.602 | -0.57611 | -0.01937 | 0.14474
0.702 | -0.67607 | -0.00656 | 0.04899
0.802 | -0.77612 | 0.00857 | -0.06402
0.902 | -0.87611 | 0.00081 | -0.00602
1.002 | -0.97613 | 0.01576 | -0.11778
1.102 | -1.07604 | -0.01961 | 0.14652
1.202 | -1.17608 | -0.01496 | 0.11176
1.302 | -1.2761 | -0.02777 | 0.20751
1.402 | -1.37604 | -0.00649 | 0.0485
1.502 | -1.47613 | -0.02182 | 0.16304
1.602 | -1.5761 | -0.0056 | 0.04186
1.702 | -1.67606 | -0.04787 | 0.35768
1.802 | -1.77605 | -0.03132 | 0.23402
1.902 | -1.87613 | -0.04335 | 0.32393
2.002 | -1.97606 | -0.03743 | 0.27967
2.102 | -2.07611 | -0.04556 | 0.34046
2.202 | -2.1761 | -0.04829 | 0.36085
2.302 | -2.27612 | -0.05114 | 0.38214
2.402 | -2.37608 | -0.03465 | 0.25887
2.502 | -2.4761 | -0.02926 | 0.21864
2.602 | -2.57612 | -0.0678 | 0.5066
2.702 | -2.67603 | -0.0437 | 0.3265
2.802 | -2.77613 | -0.04928 | 0.36822
2.902 | -2.87606 | -0.05873 | 0.43885
3.002 | -2.97605 | -0.05562 | 0.41558
3.102 | -3.07604 | -0.04851 | 0.36245
3.202 | -3.17614 | -0.04526 | 0.33816
3.302 | -3.27608 | -0.08194 | 0.61227
3.402 | -3.37607 | -0.07462 | 0.55753
3.502 | -3.47606 | -0.0988 | 0.73825
3.602 | -3.57613 | -0.07381 | 0.55152
3.702 | -3.67607 | -0.09583 | 0.71602
3.802 | -3.77609 | -0.09071 | 0.67775
3.902 | -3.87611 | -0.0923 | 0.68965
4.002 | -3.9761 | -0.08794 | 0.65708
4.102 | -4.07609 | -0.10313 | 0.77054
4.202 | -4.17613 | -0.06606 | 0.49362
4.302 | -4.27607 | -0.11898 | 0.88901
4.402 | -4.37606 | -0.12764 | 0.9537
4.502 | -4.47611 | -0.10686 | 0.79841
4.602 | -4.57604 | -0.13167 | 0.98383
4.702 | -4.67614 | -0.11109 | 0.83004
4.802 | -4.77608 | -0.14679 | 1.0968
4.902 | -4.8761 | -0.16923 | 1.26447
5.002 | -4.97606 | -0.17769 | 1.32769
5.102 | -5.07608 | -0.1927 | 1.43987
5.202 | -5.17605 | -0.23414 | 1.74946
5.302 | -5.27614 | -0.23398 | 1.74825
5.402 | -5.37608 | -0.2663 | 1.98978
5.502 | -5.4761 | -0.29369 | 2.19444
5.602 | -5.57612 | -0.30276 | 2.26218
5.702 | -5.67603 | -0.30354 | 2.26799
5.802 | -5.7761 | -0.30812 | 2.30223
5.902 | -5.87604 | -0.33973 | 2.53845
6.002 | -5.97613 | -0.37627 | 2.81147
6.102 | -6.07604 | -0.36384 | 2.71854
6.202 | -6.17609 | -0.38431 | 2.87156
6.302 | -6.27608 | -0.40427 | 3.02065
6.402 | -6.37615 | -0.38215 | 2.85542
6.502 | -6.47606 | -0.40292 | 3.0106
6.602 | -6.57608 | -0.41551 | 3.10464
6.702 | -6.67607 | -0.40158 | 3.00054
6.802 | -6.77604 | -0.44053 | 3.29163
6.902 | -6.87608 | -0.38118 | 2.84811
7.002 | -6.9761 | -0.37875 | 2.82995
7.102 | -7.07609 | -0.35698 | 2.66729
7.202 | -7.17611 | -0.36943 | 2.76033
7.302 | -7.27607 | -0.34398 | 2.57018
7.402 | -7.37606 | -0.34118 | 2.54923
7.502 | -7.47608 | -0.31573 | 2.35912
7.602 | -7.57607 | -0.3065 | 2.29012
7.702 | -7.67612 | -0.29415 | 2.19788
7.802 | -7.77605 | -0.26186 | 1.95656
7.902 | -7.8761 | -0.2772 | 2.0712
8.002 | -7.97609 | -0.29801 | 2.22669
8.102 | -8.07611 | -0.26354 | 1.96915
8.202 | -8.1761 | -0.29074 | 2.17235
8.302 | -8.27614 | -0.30079 | 2.2475
8.402 | -8.37608 | -0.32324 | 2.41521
8.502 | -8.47613 | -0.34386 | 2.56927
8.602 | -8.57609 | -0.36019 | 2.69129
8.702 | -8.67608 | -0.38333 | 2.86422
8.802 | -8.77613 | -0.39591 | 2.95816
8.902 | -8.87606 | -0.44163 | 3.29984
9.002 | -8.97614 | -0.45989 | 3.43626
9.102 | -9.07602 | -0.47688 | 3.56323
9.202 | -9.17614 | -0.48635 | 3.63396
9.302 | -9.27605 | -0.49847 | 3.72453
9.402 | -9.37615 | -0.50945 | 3.80657
9.502 | -9.47609 | -0.52984 | 3.95893
9.602 | -9.57611 | -0.53084 | 3.96638
9.702 | -9.67604 | -0.5324 | 3.978
9.802 | -9.77612 | -0.53322 | 3.98419
9.902 | -9.87611 | -0.54803 | 4.0948
10.002 | -9.97613 | -0.54434 | 4.06725
10.102 | -10.07612 | -0.55984 | 4.18307
10.202 | -10.17608 | -0.58438 | 4.3664
10.302 | -10.27607 | -0.56469 | 4.21933
10.402 | -10.37604 | -0.54907 | 4.10256
10.502 | -10.47611 | -0.5104 | 3.81367
10.602 | -10.57607 | -0.52043 | 3.88862
10.702 | -10.67612 | -0.53016 | 3.96133
10.802 | -10.77605 | -0.49297 | 3.68344
10.902 | -10.87615 | -0.51803 | 3.87066
11.002 | -10.97606 | -0.48399 | 3.61635
11.102 | -11.07611 | -0.49487 | 3.69763
11.202 | -11.17607 | -0.47499 | 3.54906
11.302 | -11.27612 | -0.49219 | 3.67756
11.402 | -11.37608 | -0.46688 | 3.48849
11.502 | -11.47607 | -0.45685 | 3.41354
11.602 | -11.57612 | -0.44265 | 3.30742
11.702 | -11.67608 | -0.45337 | 3.38755
11.802 | -11.7761 | -0.45002 | 3.3625
11.902 | -11.87606 | -0.47788 | 3.57071
12.002 | -11.97613 | -0.46196 | 3.45175
12.102 | -12.07607 | -0.46414 | 3.46799
12.202 | -12.17612 | -0.49949 | 3.73215
12.302 | -12.27603 | -0.52033 | 3.88782
12.402 | -12.37613 | -0.47692 | 3.5635
12.502 | -12.47604 | -0.50021 | 3.73754
12.602 | -12.57616 | -0.47301 | 3.53431
12.702 | -12.67605 | -0.47066 | 3.51671
12.802 | -12.77609 | -0.48217 | 3.60272
12.902 | -12.87608 | -0.51452 | 3.84446
13.002 | -12.97607 | -0.51128 | 3.82025
13.102 | -13.07609 | -0.52056 | 3.88956
13.202 | -13.17608 | -0.47191 | 3.52607
13.302 | -13.27613 | -0.52486 | 3.92167
13.402 | -13.37606 | -0.52551 | 3.92654
13.502 | -13.47613 | -0.50351 | 3.76214
13.602 | -13.5761 | -0.51572 | 3.85344
13.702 | -13.67612 | -0.52109 | 3.89352
13.802 | -13.77608 | -0.51029 | 3.8128
13.902 | -13.87607 | -0.50538 | 3.77613
14.002 | -13.97609 | -0.50905 | 3.80355
14.102 | -14.07608 | -0.54175 | 4.04794
14.202 | -14.1761 | -0.51362 | 3.83771
14.302 | -14.27609 | -0.56431 | 4.21648
14.402 | -14.37605 | -0.50377 | 3.76409
14.502 | -14.47615 | -0.5408 | 4.0408
14.602 | -14.57606 | -0.51576 | 3.85372
14.702 | -14.67605 | -0.54654 | 4.08367
14.802 | -14.7761 | -0.51852 | 3.87435
14.902 | -14.87609 | -0.53146 | 3.97104
15.002 | -14.97613 | -0.53867 | 4.02487
15.102 | -15.07607 | -0.53708 | 4.013
15.202 | -15.17612 | -0.54323 | 4.05897
15.302 | -15.27603 | -0.52057 | 3.88966
15.402 | -15.37613 | -0.52856 | 3.94933
15.502 | -15.47604 | -0.55153 | 4.12097
15.602 | -15.57611 | -0.56022 | 4.18589
15.702 | -15.67602 | -0.54569 | 4.07734
15.802 | -15.77612 | -0.56092 | 4.19111
15.902 | -15.87608 | -0.57101 | 4.26655
16.002 | -15.9761 | -0.55147 | 4.12055
16.102 | -16.07614 | -0.56157 | 4.19602
16.202 | -16.17605 | -0.56493 | 4.22107
16.302 | -16.2761 | -0.56538 | 4.22444
16.402 | -16.37606 | -0.58827 | 4.39553
16.502 | -16.47611 | -0.59925 | 4.47753
16.602 | -16.57604 | -0.58098 | 4.34104
16.702 | -16.67612 | -0.54481 | 4.07076
16.802 | -16.77608 | -0.56843 | 4.24727
16.902 | -16.87613 | -0.5884 | 4.39643
17.002 | -16.97606 | -0.60748 | 4.53901
17.102 | -17.07611 | -0.60101 | 4.49069
17.202 | -17.17605 | -0.59072 | 4.41379
17.302 | -17.27606 | -0.59259 | 4.42778
17.402 | -17.37611 | -0.61959 | 4.62955
17.502 | -17.47607 | -0.59834 | 4.47072
17.602 | -17.57609 | -0.59904 | 4.47593
17.702 | -17.67611 | -0.57462 | 4.29351
17.802 | -17.77607 | -0.59302 | 4.43102
17.902 | -17.87609 | -0.59931 | 4.47799
18.002 | -17.97614 | -0.64154 | 4.79353
18.102 | -18.07607 | -0.57989 | 4.3329
18.202 | -18.17606 | -0.62968 | 4.70491
18.302 | -18.27605 | -0.60492 | 4.51988
18.402 | -18.37613 | -0.61064 | 4.56267
18.502 | -18.47606 | -0.61304 | 4.58059
18.602 | -18.57614 | -0.65025 | 4.8586
18.702 | -18.67607 | -0.5857 | 4.37632
18.802 | -18.77606 | -0.60993 | 4.55732
18.902 | -18.87608 | -0.61182 | 4.57144
19.002 | -18.9761 | -0.61667 | 4.6077
19.102 | -19.07604 | -0.5977 | 4.46595
19.202 | -19.17613 | -0.60878 | 4.54876
19.302 | -19.2761 | -0.64179 | 4.79541
19.402 | -19.37604 | -0.6285 | 4.69611
19.502 | -19.47611 | -0.61623 | 4.60443
19.602 | -19.57605 | -0.63231 | 4.72457
19.702 | -19.67614 | -0.63055 | 4.71142
19.802 | -19.77605 | -0.63104 | 4.71507
19.902 | -19.87615 | -0.62654 | 4.68146
20.002 | -19.97606 | -0.63903 | 4.77478
20.027 | -20.00105 | -0.63586 | 4.75105