## ChpPad_27G_Grn1_strrt1_t36.is_c
Time | Extension | Load | Compressive stress
(sec) | (mm) | (N) | (MPa)
0 | 0 | 0.0292 | -0.21816 | 7.2
0.001 | 0 | 0.02889 | -0.21586
0.002 | 0 | 0.02868 | -0.21429
0.102 | -0.07428 | 0.02826 | -0.21116
0.202 | -0.17622 | 0.03933 | -0.29383
0.302 | -0.27629 | 0.04742 | -0.3543
0.402 | -0.37631 | 0.0473 | -0.3534
0.502 | -0.47628 | 0.02332 | -0.17421
0.602 | -0.5764 | 0.05898 | -0.4407
0.702 | -0.67629 | 0.01314 | -0.09819
0.802 | -0.77636 | 0.01402 | -0.10476
0.902 | -0.87635 | 0.03993 | -0.29836
1.002 | -0.97634 | 0.02454 | -0.18336
1.102 | -1.07633 | 0.00535 | -0.03994
1.202 | -1.17629 | 0.0094 | -0.07025
1.302 | -1.27629 | 0.01798 | -0.13437
1.402 | -1.37638 | -0.01254 | 0.09366
1.502 | -1.47627 | 0.01021 | -0.07627
1.602 | -1.57639 | 0.00486 | -0.03629
1.702 | -1.67622 | 0.02201 | -0.16444
1.802 | -1.77632 | -0.01179 | 0.08806
1.902 | -1.87634 | -0.00172 | 0.01287
2.002 | -1.97633 | -0.05665 | 0.4233
2.102 | -2.07632 | -0.00284 | 0.02119
2.202 | -2.17631 | -0.0201 | 0.15017
2.302 | -2.27633 | -0.03976 | 0.29707
2.402 | -2.37629 | -0.0008 | 0.00595
2.502 | -2.47634 | -0.02411 | 0.18016
2.602 | -2.57628 | -0.04281 | 0.31986
2.702 | -2.67637 | -0.05083 | 0.37977
2.802 | -2.77629 | -0.04436 | 0.33148
2.902 | -2.87633 | -0.04699 | 0.35114
3.002 | -2.97632 | -0.02092 | 0.15633
3.102 | -3.07634 | -0.03873 | 0.28941
3.202 | -3.17636 | -0.03745 | 0.27981
3.302 | -3.27629 | -0.05262 | 0.39313
3.402 | -3.37634 | -0.05708 | 0.4265
3.502 | -3.47633 | -0.06623 | 0.49487
3.602 | -3.57637 | -0.07792 | 0.5822
3.702 | -3.67629 | -0.07742 | 0.57845
3.802 | -3.77633 | -0.083 | 0.6202
3.902 | -3.87629 | -0.09768 | 0.72983
4.002 | -3.97634 | -0.0742 | 0.55444
4.102 | -4.07628 | -0.06837 | 0.51084
4.202 | -4.17635 | -0.09312 | 0.6958
4.302 | -4.27631 | -0.07744 | 0.57862
4.402 | -4.37633 | -0.09635 | 0.71988
4.502 | -4.4763 | -0.11634 | 0.86925
4.602 | -4.57634 | -0.11475 | 0.85739
4.702 | -4.6763 | -0.12322 | 0.92068
4.802 | -4.77638 | -0.15942 | 1.1912
4.902 | -4.87626 | -0.15208 | 1.13633
5.002 | -4.97633 | -0.14137 | 1.0563
5.102 | -5.07635 | -0.19951 | 1.4907
5.202 | -5.17623 | -0.2106 | 1.57362
5.302 | -5.27641 | -0.22549 | 1.68482
5.402 | -5.37629 | -0.24324 | 1.81745
5.502 | -5.47634 | -0.28741 | 2.14747
5.602 | -5.5763 | -0.28427 | 2.12402
5.702 | -5.67632 | -0.3015 | 2.25275
5.802 | -5.77629 | -0.31527 | 2.35567
5.902 | -5.87633 | -0.35034 | 2.61771
6.002 | -5.97629 | -0.3428 | 2.56137
6.102 | -6.07634 | -0.37641 | 2.81248
6.202 | -6.17633 | -0.41273 | 3.08387
6.302 | -6.27635 | -0.42816 | 3.19914
6.402 | -6.37634 | -0.41074 | 3.06902
6.502 | -6.4763 | -0.36591 | 2.73402
6.602 | -6.5763 | -0.4241 | 3.16884
6.702 | -6.67623 | -0.42274 | 3.15868
6.802 | -6.77633 | -0.41381 | 3.09191
6.902 | -6.87624 | -0.45465 | 3.39708
7.002 | -6.97639 | -0.45938 | 3.43247
7.102 | -7.07633 | -0.44172 | 3.30046
7.202 | -7.17635 | -0.41299 | 3.08586
7.302 | -7.27631 | -0.39783 | 2.97257
7.402 | -7.3763 | -0.35832 | 2.67734
7.502 | -7.47632 | -0.34371 | 2.56816
7.602 | -7.57634 | -0.33427 | 2.49763
7.702 | -7.67633 | -0.27559 | 2.05916
7.802 | -7.77629 | -0.27911 | 2.0855
7.902 | -7.87629 | -0.26238 | 1.96045
8.002 | -7.97638 | -0.28477 | 2.12778
8.102 | -8.07627 | -0.29863 | 2.23132
8.202 | -8.17634 | -0.31665 | 2.36597
8.302 | -8.27636 | -0.33207 | 2.48118
8.402 | -8.37629 | -0.35718 | 2.66882
8.502 | -8.47634 | -0.3923 | 2.9312
8.602 | -8.57622 | -0.40687 | 3.04007
8.702 | -8.6764 | -0.41608 | 3.10892
8.802 | -8.77631 | -0.40169 | 3.00138
8.902 | -8.87636 | -0.44403 | 3.31772
9.002 | -8.97627 | -0.4847 | 3.62164
9.102 | -9.07631 | -0.48866 | 3.65125
9.202 | -9.17633 | -0.48862 | 3.65091
9.302 | -9.27637 | -0.54312 | 4.05817
9.402 | -9.37629 | -0.54612 | 4.08054
9.502 | -9.47633 | -0.54301 | 4.0573
9.602 | -9.57635 | -0.5514 | 4.11999
9.702 | -9.67623 | -0.55026 | 4.11147
9.802 | -9.77638 | -0.55557 | 4.15117
9.902 | -9.87632 | -0.56036 | 4.18694
10.002 | -9.97637 | -0.59259 | 4.42774
10.102 | -10.07625 | -0.61816 | 4.6188
10.202 | -10.17638 | -0.62828 | 4.69444
10.302 | -10.27629 | -0.60302 | 4.50568
10.402 | -10.37633 | -0.5663 | 4.2313
10.502 | -10.47632 | -0.58912 | 4.40182
10.602 | -10.57634 | -0.58549 | 4.37468
10.702 | -10.6763 | -0.57931 | 4.32851
10.802 | -10.7763 | -0.52834 | 3.94773
10.902 | -10.87637 | -0.5435 | 4.06098
11.002 | -10.9763 | -0.50914 | 3.80421
11.102 | -11.07632 | -0.48572 | 3.62923
11.202 | -11.17631 | -0.50358 | 3.7627
11.302 | -11.27628 | -0.47421 | 3.54322
11.402 | -11.3763 | -0.46859 | 3.50126
11.502 | -11.47637 | -0.47952 | 3.58292
11.602 | -11.5763 | -0.47659 | 3.561
11.702 | -11.67635 | -0.51008 | 3.81123
11.802 | -11.77629 | -0.49865 | 3.72585
11.902 | -11.87636 | -0.50593 | 3.78023
12.002 | -11.97629 | -0.48354 | 3.61298
12.102 | -12.07634 | -0.49165 | 3.67356
12.202 | -12.17633 | -0.46907 | 3.50481
12.302 | -12.27629 | -0.49351 | 3.68747
12.402 | -12.37631 | -0.50689 | 3.7874
12.502 | -12.47636 | -0.48009 | 3.58716
12.602 | -12.57632 | -0.49892 | 3.7279
12.702 | -12.67631 | -0.46176 | 3.45022
12.802 | -12.77636 | -0.52687 | 3.93674
12.902 | -12.87624 | -0.50065 | 3.74081
13.002 | -12.97637 | -0.48798 | 3.6461
13.102 | -13.07628 | -0.50106 | 3.74384
13.202 | -13.17635 | -0.49104 | 3.66896
13.302 | -13.27631 | -0.51212 | 3.82647
13.402 | -13.37638 | -0.53435 | 3.99258
13.502 | -13.4763 | -0.51631 | 3.85782
13.602 | -13.57639 | -0.52446 | 3.91868
13.702 | -13.6763 | -0.50542 | 3.77644
13.802 | -13.77635 | -0.51396 | 3.84022
13.902 | -13.87629 | -0.51463 | 3.84523
14.002 | -13.97633 | -0.57091 | 4.26575
14.102 | -14.07632 | -0.52536 | 3.92543
14.202 | -14.17629 | -0.52417 | 3.91656
14.302 | -14.27636 | -0.54473 | 4.07013
14.402 | -14.37632 | -0.54867 | 4.09957
14.502 | -14.47634 | -0.56867 | 4.24904
14.602 | -14.57628 | -0.56556 | 4.22584
14.702 | -14.6764 | -0.5292 | 3.95413
14.802 | -14.77631 | -0.55836 | 4.17198
14.902 | -14.87633 | -0.56488 | 4.22069
15.002 | -14.97632 | -0.54852 | 4.09846
15.102 | -15.07634 | -0.57383 | 4.2876
15.202 | -15.17628 | -0.56764 | 4.24135
15.302 | -15.27632 | -0.53576 | 4.00316
15.402 | -15.37634 | -0.59265 | 4.4282
15.502 | -15.4763 | -0.57888 | 4.32531
15.602 | -15.57632 | -0.57587 | 4.30287
15.702 | -15.67629 | -0.59208 | 4.42399
15.802 | -15.77636 | -0.58353 | 4.36011
15.902 | -15.87632 | -0.59066 | 4.41334
16.002 | -15.97639 | -0.55838 | 4.17215
16.102 | -16.07633 | -0.56776 | 4.24226
16.202 | -16.17635 | -0.61217 | 4.57405
16.302 | -16.27629 | -0.57922 | 4.32789
16.402 | -16.37636 | -0.56101 | 4.19181
16.502 | -16.47627 | -0.56918 | 4.25287
16.602 | -16.57637 | -0.58682 | 4.38463
16.702 | -16.67633 | -0.59679 | 4.45916
16.802 | -16.77632 | -0.58932 | 4.40335
16.902 | -16.87634 | -0.60213 | 4.49904
17.002 | -16.97636 | -0.61405 | 4.58814
17.102 | -17.0763 | -0.5965 | 4.45697
17.202 | -17.17631 | -0.60931 | 4.55272
17.302 | -17.27633 | -0.60394 | 4.51261
17.402 | -17.37627 | -0.60609 | 4.52865
17.502 | -17.47642 | -0.61234 | 4.5753
17.602 | -17.57625 | -0.61809 | 4.61831
17.702 | -17.67635 | -0.62814 | 4.69336
17.802 | -17.77634 | -0.61746 | 4.61361
17.902 | -17.87633 | -0.5986 | 4.47266
18.002 | -17.97627 | -0.61358 | 4.58459
18.102 | -18.07634 | -0.62057 | 4.63685
18.202 | -18.17628 | -0.62061 | 4.6371
18.302 | -18.27638 | -0.59548 | 4.44939
18.402 | -18.37634 | -0.58747 | 4.38951
18.502 | -18.47633 | -0.60531 | 4.5228
18.602 | -18.57635 | -0.61628 | 4.60481
18.702 | -18.67626 | -0.6039 | 4.51226
18.802 | -18.77639 | -0.59607 | 4.45374
18.902 | -18.8763 | -0.5983 | 4.4704
19.002 | -18.97631 | -0.62417 | 4.66375
19.102 | -19.07633 | -0.58388 | 4.36268
19.202 | -19.17638 | -0.62276 | 4.65317
19.302 | -19.27631 | -0.60996 | 4.55753
19.402 | -19.37628 | -0.6068 | 4.53397
19.502 | -19.47629 | -0.62295 | 4.65463
19.602 | -19.57634 | -0.62386 | 4.66138
19.702 | -19.6763 | -0.63893 | 4.77401
19.802 | -19.7763 | -0.64171 | 4.79482
19.902 | -19.87634 | -0.62453 | 4.66643
20.002 | -19.97633 | -0.63499 | 4.74458
20.027 | -20.00135 | -0.64954 | 4.85327