## ChpPad_27G_Grn1_strrt1_t4.is_cc
Time | Extension | Load | Compressive stress
(sec) | (mm) | (N) | (MPa)
0 | 0 | -0.0202 | 0.15094 | bad
0.001 | 0 | -0.01997 | 0.14923
0.002 | 0 | -0.01938 | 0.14481
0.102 | -0.07425 | 0.01273 | -0.09509
0.202 | -0.17617 | -0.00434 | 0.03243
0.302 | -0.27627 | -0.00389 | 0.02905
0.402 | -0.37626 | -0.02329 | 0.17404
0.502 | -0.47636 | -0.01092 | 0.08159
0.602 | -0.57627 | -0.02143 | 0.16012
0.702 | -0.67629 | -0.02189 | 0.16357
0.802 | -0.77628 | -0.01134 | 0.08472
0.902 | -0.87624 | -0.01257 | 0.09391
1.002 | -0.97629 | -0.02331 | 0.17418
1.102 | -1.07628 | 0.00455 | -0.03399
1.202 | -1.17632 | -0.00658 | 0.0492
1.302 | -1.27626 | -0.02082 | 0.15553
1.402 | -1.37628 | -0.02334 | 0.17439
1.502 | -1.47624 | -0.01591 | 0.11886
1.602 | -1.57637 | -0.03902 | 0.29157
1.702 | -1.67622 | -0.01532 | 0.11444
1.802 | -1.77632 | -0.03475 | 0.25967
1.902 | -1.87623 | -0.04681 | 0.34975
2.002 | -1.9763 | -0.0376 | 0.28092
2.102 | -2.07629 | -0.02445 | 0.18267
2.202 | -2.17631 | -0.04912 | 0.367
2.302 | -2.27625 | -0.08146 | 0.60865
2.402 | -2.37627 | -0.05671 | 0.42375
2.502 | -2.47626 | -0.05395 | 0.40312
2.602 | -2.5763 | -0.07813 | 0.58377
2.702 | -2.67627 | -0.05781 | 0.43196
2.802 | -2.77629 | -0.07706 | 0.5758
2.902 | -2.8763 | -0.06756 | 0.50482
3.002 | -2.97627 | -0.0542 | 0.405
3.102 | -3.07629 | -0.10822 | 0.80857
3.202 | -3.17622 | -0.07655 | 0.57197
3.302 | -3.27627 | -0.08242 | 0.61581
3.402 | -3.37626 | -0.08924 | 0.66682
3.502 | -3.47628 | -0.07567 | 0.56543
3.602 | -3.57627 | -0.12304 | 0.91935
3.702 | -3.67631 | -0.09948 | 0.74333
3.802 | -3.77628 | -0.1013 | 0.7569
3.902 | -3.87632 | -0.0856 | 0.63958
4.002 | -3.97626 | -0.08267 | 0.61769
4.102 | -4.07622 | -0.09655 | 0.72145
4.202 | -4.17627 | -0.08928 | 0.6671
4.302 | -4.27623 | -0.10942 | 0.81758
4.402 | -4.37633 | -0.08764 | 0.65482
4.502 | -4.47624 | -0.10523 | 0.78627
4.602 | -4.57631 | -0.13714 | 1.02468
4.702 | -4.67622 | -0.0997 | 0.74493
4.802 | -4.77629 | -0.12798 | 0.95624
4.902 | -4.87623 | -0.12795 | 0.95599
5.002 | -4.97633 | -0.13712 | 1.02457
5.102 | -5.07624 | -0.1689 | 1.262
5.202 | -5.17631 | -0.17666 | 1.32
5.302 | -5.2763 | -0.16238 | 1.21326
5.402 | -5.37627 | -0.22108 | 1.6519
5.502 | -5.47626 | -0.20961 | 1.56617
5.602 | -5.57628 | -0.26017 | 1.94399
5.702 | -5.67629 | -0.28778 | 2.15025
5.802 | -5.77626 | -0.25942 | 1.93832
5.902 | -5.87628 | -0.30837 | 2.30408
6.002 | -5.97621 | -0.31288 | 2.33779
6.102 | -6.07631 | -0.36389 | 2.71896
6.202 | -6.17628 | -0.36241 | 2.70786
6.302 | -6.27627 | -0.37766 | 2.82181
6.402 | -6.37629 | -0.35489 | 2.65173
6.502 | -6.47628 | -0.40022 | 2.99042
6.602 | -6.57627 | -0.39952 | 2.98516
6.702 | -6.67623 | -0.40584 | 3.03241
6.802 | -6.77625 | -0.43758 | 3.26953
6.902 | -6.87632 | -0.44622 | 3.33407
7.002 | -6.97629 | -0.48129 | 3.59614
7.102 | -7.07628 | -0.46166 | 3.44945
7.202 | -7.17627 | -0.51335 | 3.83573
7.302 | -7.27623 | -0.54879 | 4.10051
7.402 | -7.37628 | -0.52799 | 3.94509
7.502 | -7.47621 | -0.54283 | 4.05594
7.602 | -7.57637 | -0.56843 | 4.24724
7.702 | -7.67622 | -0.59141 | 4.41894
7.802 | -7.77629 | -0.5718 | 4.27246
7.902 | -7.87626 | -0.61539 | 4.59809
8.002 | -7.97628 | -0.61271 | 4.57809
8.102 | -8.07624 | -0.65056 | 4.86093
8.202 | -8.17634 | -0.64273 | 4.8024
8.302 | -8.27622 | -0.63466 | 4.74214
8.402 | -8.37632 | -0.66838 | 4.99408
8.502 | -8.47631 | -0.67046 | 5.0096
8.602 | -8.57628 | -0.66709 | 4.98441
8.702 | -8.67629 | -0.68481 | 5.11683
8.802 | -8.77623 | -0.69642 | 5.20361
8.902 | -8.87625 | -0.69499 | 5.19289
9.002 | -8.97624 | -0.73128 | 5.46404
9.102 | -9.07631 | -0.74178 | 5.54247
9.202 | -9.17628 | -0.69904 | 5.22313
9.302 | -9.2763 | -0.73794 | 5.5138
9.402 | -9.37629 | -0.76514 | 5.71706
9.502 | -9.47628 | -0.75655 | 5.65287
9.602 | -9.57621 | -0.75378 | 5.6322
9.702 | -9.67629 | -0.7663 | 5.72569
9.802 | -9.7763 | -0.75924 | 5.67294
9.902 | -9.87624 | -0.7365 | 5.50304
10.002 | -9.97631 | -0.73961 | 5.52629
10.027 | -10.00128 | -0.72624 | 5.42636