## ChpPad_27G_Grn1_strrt1_t5.is_cc
Time | Extension | Load | Compressive stress
(sec) | (mm) | (N) | (MPa)
0 | 0 | -0.02016 | 0.15062 | bad
0.001 | 0 | -0.02043 | 0.15267
0.002 | 0 | -0.02083 | 0.15567
0.102 | -0.0742 | -0.0209 | 0.15619
0.202 | -0.17625 | -0.03599 | 0.26889
0.302 | -0.27627 | -0.03835 | 0.28653
0.402 | -0.37631 | 0.02587 | -0.19331
0.502 | -0.47622 | -0.02203 | 0.16457
0.602 | -0.57635 | -0.0031 | 0.02317
0.702 | -0.67629 | -0.00681 | 0.0509
0.802 | -0.7763 | -2e-05 | 0.00014
0.902 | -0.87629 | -0.01573 | 0.11753
1.002 | -0.97637 | -0.02811 | 0.21001
1.102 | -1.07622 | -0.04138 | 0.30921
1.202 | -1.17643 | -0.0044 | 0.03288
1.302 | -1.27629 | -0.03464 | 0.25883
1.402 | -1.37625 | -0.01257 | 0.09394
1.502 | -1.47627 | -0.02937 | 0.21948
1.602 | -1.57631 | -0.01874 | 0.14001
1.702 | -1.67622 | -0.01065 | 0.07957
1.802 | -1.77638 | -0.0173 | 0.12929
1.902 | -1.87631 | -0.00682 | 0.05094
2.002 | -1.9763 | -0.04611 | 0.34456
2.102 | -2.07632 | -0.06705 | 0.50096
2.202 | -2.17626 | -0.05648 | 0.42201
2.302 | -2.27633 | -0.05172 | 0.38645
2.402 | -2.37627 | -0.07492 | 0.5598
2.502 | -2.47629 | -0.04139 | 0.30925
2.602 | -2.5763 | -0.07228 | 0.54003
2.702 | -2.67629 | -0.05679 | 0.42434
2.802 | -2.77631 | -0.08199 | 0.61265
2.902 | -2.87633 | -0.05565 | 0.41578
3.002 | -2.97629 | -0.08743 | 0.65329
3.102 | -3.07626 | -0.07553 | 0.56432
3.202 | -3.17633 | -0.10581 | 0.79062
3.302 | -3.27619 | -0.1201 | 0.89736
3.402 | -3.37637 | -0.10616 | 0.79319
3.502 | -3.47625 | -0.10723 | 0.80123
3.602 | -3.57632 | -0.08569 | 0.64027
3.702 | -3.67631 | -0.10791 | 0.80631
3.802 | -3.77633 | -0.09626 | 0.71922
3.902 | -3.87627 | -0.07544 | 0.56369
4.002 | -3.97629 | -0.07338 | 0.54831
4.102 | -4.07625 | -0.11046 | 0.82538
4.202 | -4.17637 | -0.05868 | 0.43844
4.302 | -4.27623 | -0.08249 | 0.61637
4.402 | -4.37636 | -0.11382 | 0.85043
4.502 | -4.47624 | -0.09999 | 0.74709
4.602 | -4.57626 | -0.09727 | 0.72677
4.702 | -4.6763 | -0.11133 | 0.83185
4.802 | -4.77635 | -0.14547 | 1.08692
4.902 | -4.87626 | -0.12924 | 0.96566
5.002 | -4.9763 | -0.15181 | 1.13434
5.102 | -5.07629 | -0.16806 | 1.25574
5.202 | -5.17626 | -0.19266 | 1.43956
5.302 | -5.2763 | -0.16607 | 1.24085
5.402 | -5.37629 | -0.23744 | 1.7741
5.502 | -5.47631 | -0.21941 | 1.63938
5.602 | -5.57625 | -0.2538 | 1.8964
5.702 | -5.67632 | -0.25014 | 1.86901
5.802 | -5.77626 | -0.30111 | 2.24987
5.902 | -5.87628 | -0.27276 | 2.03801
6.002 | -5.97635 | -0.33679 | 2.51646
6.102 | -6.07631 | -0.29807 | 2.22718
6.202 | -6.1763 | -0.35723 | 2.66917
6.302 | -6.27629 | -0.35527 | 2.65455
6.402 | -6.37631 | -0.38288 | 2.86081
6.502 | -6.47625 | -0.36052 | 2.69376
6.602 | -6.57635 | -0.4018 | 3.00218
6.702 | -6.67626 | -0.39918 | 2.98262
6.802 | -6.77633 | -0.45949 | 3.43327
6.902 | -6.87627 | -0.48028 | 3.58859
7.002 | -6.97637 | -0.47431 | 3.54398
7.102 | -7.07628 | -0.51358 | 3.8374
7.202 | -7.17629 | -0.52165 | 3.8977
7.302 | -7.27626 | -0.52924 | 3.95441
7.402 | -7.37636 | -0.53402 | 3.99014
7.502 | -7.47627 | -0.547 | 4.08711
7.602 | -7.57634 | -0.55411 | 4.14024
7.702 | -7.67625 | -0.55466 | 4.14435
7.802 | -7.77629 | -0.5759 | 4.30304
7.902 | -7.87631 | -0.56639 | 4.23203
8.002 | -7.97622 | -0.61096 | 4.56501
8.102 | -8.07632 | -0.60852 | 4.54681
8.202 | -8.17631 | -0.63469 | 4.74231
8.302 | -8.2763 | -0.63867 | 4.77206
8.402 | -8.37627 | -0.63981 | 4.78062
8.502 | -8.47629 | -0.62984 | 4.70613
8.602 | -8.57628 | -0.67636 | 5.05372
8.702 | -8.67632 | -0.68126 | 5.09029
8.802 | -8.77626 | -0.71763 | 5.36203
8.902 | -8.87633 | -0.70531 | 5.27
9.002 | -8.97629 | -0.69533 | 5.19547
9.102 | -9.07631 | -0.73082 | 5.46063
9.202 | -9.17633 | -0.76597 | 5.72325
9.302 | -9.27622 | -0.73211 | 5.47023
9.402 | -9.37631 | -0.73637 | 5.50211
9.502 | -9.47628 | -0.72842 | 5.44264
9.602 | -9.57632 | -0.75053 | 5.60788
9.702 | -9.67623 | -0.71956 | 5.3765
9.802 | -9.77638 | -0.68818 | 5.14199
9.902 | -9.87624 | -0.70214 | 5.2463
10.002 | -9.97634 | -0.68853 | 5.14463
10.027 | -10.0013 | -0.68403 | 5.11102