## ChpPad_27G_Grn1_strrt1_t8.is_cc
Time | Extension | Load | Compressive stress
(sec) | (mm) | (N) | (MPa)
0 | 0 | -0.01458 | 0.1089 | 8.9
0.001 | 0 | -0.01354 | 0.10118
0.002 | 0 | -0.01251 | 0.09349
0.102 | -0.07438 | 0.00088 | -0.00658
0.202 | -0.17612 | 0.01817 | -0.1358
0.302 | -0.27635 | -0.00249 | 0.01858
0.402 | -0.37626 | 0.00392 | -0.0293
0.502 | -0.47636 | -0.0275 | 0.20546
0.602 | -0.57624 | -0.01697 | 0.12679
0.702 | -0.67634 | -0.00746 | 0.0557
0.802 | -0.77628 | -0.04686 | 0.35013
0.902 | -0.87635 | -0.00582 | 0.04346
1.002 | -0.97626 | -0.01851 | 0.13827
1.102 | -1.0763 | -0.03281 | 0.24512
1.202 | -1.17635 | -0.04658 | 0.34808
1.302 | -1.27629 | -0.02379 | 0.17776
1.402 | -1.3763 | -0.07239 | 0.5409
1.502 | -1.47629 | -0.04518 | 0.3376
1.602 | -1.57631 | -0.05734 | 0.42842
1.702 | -1.67622 | -0.03441 | 0.25709
1.802 | -1.77635 | -0.05886 | 0.43983
1.902 | -1.87631 | -0.03989 | 0.29804
2.002 | -1.97628 | -0.06186 | 0.4622
2.102 | -2.07632 | -0.02809 | 0.20991
2.202 | -2.17634 | -0.08186 | 0.61164
2.302 | -2.27628 | -0.07172 | 0.53589
2.402 | -2.37632 | -0.0723 | 0.54024
2.502 | -2.47634 | -0.06349 | 0.47441
2.602 | -2.57628 | -0.07855 | 0.58694
2.702 | -2.67632 | -0.08141 | 0.60826
2.802 | -2.77631 | -0.09436 | 0.70503
2.902 | -2.8763 | -0.07506 | 0.56087
3.002 | -2.97627 | -0.06421 | 0.47974
3.102 | -3.07631 | -0.03819 | 0.28534
3.202 | -3.17628 | -0.08758 | 0.65437
3.302 | -3.27627 | -0.06216 | 0.46443
3.402 | -3.37626 | -0.08792 | 0.65691
3.502 | -3.47638 | -0.07357 | 0.54971
3.602 | -3.57627 | -0.06524 | 0.48746
3.702 | -3.67634 | -0.10513 | 0.78554
3.802 | -3.77628 | -0.08135 | 0.60785
3.902 | -3.87629 | -0.10347 | 0.77312
4.002 | -3.97631 | -0.08859 | 0.66195
4.102 | -4.07636 | -0.12839 | 0.95933
4.202 | -4.1763 | -0.13083 | 0.97756
4.302 | -4.27634 | -0.10489 | 0.78376
4.402 | -4.3763 | -0.16664 | 1.24509
4.502 | -4.4763 | -0.16342 | 1.22105
4.602 | -4.57634 | -0.17135 | 1.2803
4.702 | -4.67628 | -0.2256 | 1.68569
4.802 | -4.77632 | -0.25272 | 1.88832
4.902 | -4.87623 | -0.22164 | 1.65604
5.002 | -4.97633 | -0.26353 | 1.96908
5.102 | -5.07632 | -0.25205 | 1.88328
5.202 | -5.17631 | -0.29521 | 2.20578
5.302 | -5.27633 | -0.298 | 2.22666
5.402 | -5.37632 | -0.30532 | 2.28129
5.502 | -5.47626 | -0.3492 | 2.60922
5.602 | -5.57625 | -0.33724 | 2.51983
5.702 | -5.67638 | -0.36064 | 2.69463
5.802 | -5.77626 | -0.35573 | 2.658
5.902 | -5.87633 | -0.40696 | 3.0408
6.002 | -5.97629 | -0.4032 | 3.01265
6.102 | -6.07629 | -0.47162 | 3.52391
6.202 | -6.17633 | -0.46396 | 3.46664
6.302 | -6.27635 | -0.47824 | 3.57338
6.402 | -6.37626 | -0.52539 | 3.92564
6.502 | -6.4763 | -0.55226 | 4.1264
6.602 | -6.57624 | -0.56723 | 4.23829
6.702 | -6.67637 | -0.53947 | 4.03089
6.802 | -6.77628 | -0.53675 | 4.01053
6.902 | -6.87635 | -0.58403 | 4.36383
7.002 | -6.97629 | -0.58476 | 4.36926
7.102 | -7.07636 | -0.59284 | 4.42966
7.202 | -7.17629 | -0.59714 | 4.46177
7.302 | -7.27629 | -0.62327 | 4.657
7.402 | -7.3763 | -0.6244 | 4.66542
7.502 | -7.47627 | -0.63229 | 4.7244
7.602 | -7.57634 | -0.63492 | 4.74409
7.702 | -7.67628 | -0.66333 | 4.95633
7.802 | -7.77635 | -0.66489 | 4.96799
7.902 | -7.87629 | -0.6711 | 5.01437
8.002 | -7.97633 | -0.70884 | 5.29637
8.102 | -8.07624 | -0.7004 | 5.23329
8.202 | -8.17637 | -0.71951 | 5.37612
8.302 | -8.2763 | -0.72421 | 5.41122
8.402 | -8.37629 | -0.75306 | 5.62677
8.502 | -8.47629 | -0.74396 | 5.55878
8.602 | -8.57628 | -0.79033 | 5.90529
8.702 | -8.67629 | -0.78365 | 5.85537
8.802 | -8.77634 | -0.80371 | 6.00526
8.902 | -8.87636 | -0.7738 | 5.78178
9.002 | -8.97627 | -0.7722 | 5.76981
9.102 | -9.07629 | -0.78909 | 5.896
9.202 | -9.17625 | -0.7351 | 5.49261
9.302 | -9.27635 | -0.73846 | 5.51773
9.402 | -9.37629 | -0.74125 | 5.53857
9.502 | -9.47638 | -0.71111 | 5.31331
9.602 | -9.5763 | -0.68546 | 5.12171
9.702 | -9.67626 | -0.67106 | 5.01409
9.802 | -9.77633 | -0.66094 | 4.93845
9.902 | -9.87635 | -0.659 | 4.92397
10.002 | -9.97629 | -0.64416 | 4.81312
10.102 | -10.07633 | -0.63226 | 4.72419
10.202 | -10.17624 | -0.62114 | 4.6411
10.302 | -10.27634 | -0.6077 | 4.54065
10.402 | -10.37628 | -0.59135 | 4.41852
10.502 | -10.47629 | -0.59711 | 4.46153
10.602 | -10.57631 | -0.58786 | 4.39243
10.702 | -10.67628 | -0.59026 | 4.41035
10.802 | -10.7763 | -0.59221 | 4.42493
10.902 | -10.87631 | -0.60091 | 4.48996
11.002 | -10.97633 | -0.59507 | 4.44629
11.102 | -11.07627 | -0.6103 | 4.5601
11.202 | -11.17634 | -0.56909 | 4.25221
11.302 | -11.2762 | -0.57199 | 4.27382
11.402 | -11.37632 | -0.59204 | 4.42364
11.502 | -11.47634 | -0.60278 | 4.50387
11.602 | -11.57633 | -0.60397 | 4.51278
11.702 | -11.67632 | -0.57612 | 4.30468
11.802 | -11.77629 | -0.5787 | 4.32399
11.902 | -11.8763 | -0.57955 | 4.33032
12.002 | -11.97627 | -0.58637 | 4.38126
12.102 | -12.07629 | -0.58351 | 4.3599
12.202 | -12.17628 | -0.54959 | 4.10649
12.302 | -12.27638 | -0.59359 | 4.43523
12.402 | -12.37629 | -0.59175 | 4.42148
12.502 | -12.47633 | -0.58102 | 4.34132
12.602 | -12.57627 | -0.5739 | 4.28812
12.702 | -12.67629 | -0.59316 | 4.43202
12.802 | -12.77628 | -0.59713 | 4.46167
12.902 | -12.87632 | -0.58055 | 4.3378
13.002 | -12.97631 | -0.57955 | 4.33036
13.102 | -13.0763 | -0.58854 | 4.39754
13.202 | -13.1763 | -0.59436 | 4.44097
13.302 | -13.27634 | -0.60605 | 4.52837
13.402 | -13.3763 | -0.62488 | 4.66907
13.502 | -13.4763 | -0.5911 | 4.41665
13.602 | -13.57631 | -0.61306 | 4.5807
13.702 | -13.67628 | -0.58194 | 4.34821
13.802 | -13.77629 | -0.57318 | 4.28276
13.902 | -13.87626 | -0.59681 | 4.45927
14.002 | -13.97633 | -0.58452 | 4.36748
14.102 | -14.0763 | -0.59855 | 4.47232
14.202 | -14.17631 | -0.57892 | 4.32566
14.302 | -14.27628 | -0.55836 | 4.17198
14.402 | -14.37629 | -0.57542 | 4.29949
14.502 | -14.47621 | -0.58405 | 4.36393
14.602 | -14.57636 | -0.56714 | 4.2376
14.702 | -14.6763 | -0.59286 | 4.4298
14.802 | -14.77631 | -0.57809 | 4.31943
14.902 | -14.87633 | -0.59636 | 4.45593
15.002 | -14.97624 | -0.58303 | 4.35631
15.027 | -15.00129 | -0.56225 | 4.2011