## ChpPad_27G_Grn1_strrt1_t9.is_cc
Time | Extension | Load | Compressive stress
(sec) | (mm) | (N) | (MPa)
0 | 0 | -0.00921 | 0.06882 | bad
0.001 | 0 | -0.00862 | 0.0644
0.002 | 0 | -0.00829 | 0.06193
0.102 | -0.07425 | 0.03103 | -0.23187
0.202 | -0.17622 | 0.02513 | -0.18778
0.302 | -0.27621 | 0.0716 | -0.53502
0.402 | -0.37634 | -0.01555 | 0.11618
0.502 | -0.47628 | 0.00921 | -0.06882
0.602 | -0.57632 | 0.02403 | -0.17954
0.702 | -0.67626 | 0.04308 | -0.32191
0.802 | -0.77622 | 0.00054 | -0.00407
0.902 | -0.87627 | -0.00905 | 0.0676
1.002 | -0.97626 | -0.00696 | 0.05198
1.102 | -1.07625 | -0.02057 | 0.15368
1.202 | -1.17632 | 0.01256 | -0.09384
1.302 | -1.27626 | 0.00425 | -0.03173
1.402 | -1.3762 | -0.01681 | 0.12561
1.502 | -1.47632 | -0.01111 | 0.08298
1.602 | -1.57629 | -0.02383 | 0.17807
1.702 | -1.67625 | 0.00387 | -0.02891
1.802 | -1.77624 | -0.02488 | 0.18594
1.902 | -1.87631 | -0.00903 | 0.0675
2.002 | -1.97625 | 0.00179 | -0.0134
2.102 | -2.07629 | -0.02828 | 0.2113
2.202 | -2.17629 | -0.02456 | 0.18354
2.302 | -2.2763 | -0.01532 | 0.11451
2.402 | -2.37627 | -0.02336 | 0.17456
2.502 | -2.47631 | -0.02244 | 0.16767
2.602 | -2.57628 | -0.06516 | 0.4869
2.702 | -2.67624 | -0.03754 | 0.28047
2.802 | -2.77631 | -0.07268 | 0.54306
2.902 | -2.8762 | -0.05212 | 0.38941
3.002 | -2.97629 | -0.0563 | 0.42069
3.102 | -3.07626 | -0.07383 | 0.55162
3.202 | -3.17633 | -0.05323 | 0.39769
3.302 | -3.27619 | -0.05775 | 0.43148
3.402 | -3.37631 | -0.06887 | 0.51456
3.502 | -3.47628 | -0.07513 | 0.56133
3.602 | -3.57632 | -0.08055 | 0.60186
3.702 | -3.67626 | -0.05784 | 0.43217
3.802 | -3.77622 | -0.05992 | 0.44769
3.902 | -3.87627 | -0.06226 | 0.46523
4.002 | -3.97626 | -0.05506 | 0.4114
4.102 | -4.0763 | -0.08112 | 0.60611
4.202 | -4.17627 | -0.07545 | 0.56373
4.302 | -4.27626 | -0.08755 | 0.65419
4.402 | -4.37625 | -0.07706 | 0.5758
4.502 | -4.4763 | -0.05742 | 0.42901
4.602 | -4.57623 | -0.08143 | 0.6084
4.702 | -4.6763 | -0.08401 | 0.62771
4.802 | -4.77627 | -0.09718 | 0.72614
4.902 | -4.87621 | -0.08581 | 0.64114
5.002 | -4.97622 | -0.10483 | 0.78324
5.102 | -5.07635 | -0.10688 | 0.79862
5.202 | -5.17629 | -0.08376 | 0.62583
5.302 | -5.27628 | -0.10758 | 0.80384
5.402 | -5.37627 | -0.10339 | 0.77253
5.502 | -5.47626 | -0.10392 | 0.77649
5.602 | -5.57625 | -0.08375 | 0.62577
5.702 | -5.67627 | -0.12793 | 0.95585
5.802 | -5.77631 | -0.08447 | 0.63116
5.902 | -5.87628 | -0.11818 | 0.88306
6.002 | -5.97632 | -0.09509 | 0.71049
6.102 | -6.07621 | -0.10662 | 0.79667
6.202 | -6.17638 | -0.09665 | 0.72218
6.302 | -6.27624 | -0.12632 | 0.94388
6.402 | -6.37631 | -0.11399 | 0.85175
6.502 | -6.47625 | -0.15455 | 1.15477
6.602 | -6.5763 | -0.13681 | 1.0222
6.702 | -6.67626 | -0.13603 | 1.01643
6.802 | -6.77633 | -0.1538 | 1.1492
6.902 | -6.87624 | -0.12894 | 0.9634
7.002 | -6.97629 | -0.11229 | 0.83902
7.102 | -7.07625 | -0.1321 | 0.98706
7.202 | -7.17621 | -0.14548 | 1.08699
7.302 | -7.27634 | -0.12547 | 0.93748
7.402 | -7.37622 | -0.14047 | 1.04955
7.502 | -7.47632 | -0.1401 | 1.04684
7.602 | -7.57626 | -0.13086 | 0.97774
7.702 | -7.67622 | -0.13851 | 1.03494
7.802 | -7.77627 | -0.13067 | 0.97635
7.902 | -7.87634 | -0.13877 | 1.03689
8.002 | -7.97628 | -0.13047 | 0.97485
8.102 | -8.0763 | -0.12473 | 0.93195
8.202 | -8.17626 | -0.15241 | 1.1388
8.302 | -8.27628 | -0.14719 | 1.09979
8.402 | -8.37619 | -0.13327 | 0.9958
8.502 | -8.47637 | -0.17184 | 1.28396
8.602 | -8.5763 | -0.13191 | 0.98564
8.702 | -8.67627 | -0.1581 | 1.18132
8.802 | -8.77626 | -0.1682 | 1.25678
8.902 | -8.87628 | -0.11551 | 0.86309
9.002 | -8.97629 | -0.17405 | 1.30048
9.102 | -9.07629 | -0.1603 | 1.19774
9.202 | -9.1763 | -0.187 | 1.39728
9.302 | -9.27624 | -0.16552 | 1.23674
9.402 | -9.37631 | -0.17128 | 1.27982
9.502 | -9.47625 | -0.16302 | 1.21806
9.602 | -9.57635 | -0.16498 | 1.23271
9.702 | -9.67626 | -0.15699 | 1.173
9.802 | -9.77628 | -0.2226 | 1.66324
9.902 | -9.87624 | -0.16836 | 1.258
10.002 | -9.97629 | -0.19066 | 1.42459
10.102 | -10.07625 | -0.18828 | 1.40681
10.202 | -10.17624 | -0.19657 | 1.46875
10.302 | -10.27629 | -0.18694 | 1.39679
10.402 | -10.37628 | -0.16375 | 1.22352
10.502 | -10.47629 | -0.18828 | 1.40678
10.602 | -10.57623 | -0.1982 | 1.48096
10.702 | -10.67628 | -0.22476 | 1.67939
10.802 | -10.77621 | -0.20418 | 1.5256
10.902 | -10.87634 | -0.20055 | 1.4985
11.002 | -10.97625 | -0.19735 | 1.47459
11.102 | -11.07632 | -0.21045 | 1.57243
11.202 | -11.17629 | -0.2234 | 1.66919
11.302 | -11.27633 | -0.20345 | 1.52017
11.402 | -11.37621 | -0.21359 | 1.59592
11.502 | -11.47631 | -0.20048 | 1.49797
11.602 | -11.5763 | -0.23554 | 1.75994
11.702 | -11.67627 | -0.19739 | 1.47487
11.802 | -11.77626 | -0.22292 | 1.66565
11.902 | -11.87625 | -0.24247 | 1.81174
12.002 | -11.97627 | -0.21065 | 1.57396
12.102 | -12.07626 | -0.25076 | 1.87364
12.202 | -12.1763 | -0.22688 | 1.69522
12.302 | -12.27627 | -0.19953 | 1.49084
12.402 | -12.37629 | -0.21513 | 1.6074
12.502 | -12.47625 | -0.23669 | 1.76853
12.602 | -12.5763 | -0.22404 | 1.674
12.702 | -12.67626 | -0.23287 | 1.74
12.802 | -12.7763 | -0.2065 | 1.54296
12.902 | -12.87632 | -0.21943 | 1.63958
13.002 | -12.97626 | -0.25498 | 1.90516
13.102 | -13.0763 | -0.20712 | 1.54756
13.202 | -13.1763 | -0.20033 | 1.49686
13.302 | -13.27626 | -0.23621 | 1.76495
13.402 | -13.37628 | -0.23959 | 1.79017
13.502 | -13.47627 | -0.24883 | 1.85924
13.602 | -13.57626 | -0.2302 | 1.72006
13.702 | -13.67625 | -0.26453 | 1.97653
13.802 | -13.77627 | -0.24814 | 1.85409
13.902 | -13.87634 | -0.24912 | 1.86143
14.002 | -13.97622 | -0.26555 | 1.98418
14.102 | -14.07635 | -0.28451 | 2.12579
14.202 | -14.17626 | -0.29014 | 2.16789
14.302 | -14.27628 | -0.26724 | 1.99681
14.402 | -14.37621 | -0.26366 | 1.97002
14.502 | -14.47637 | -0.23437 | 1.75117
14.602 | -14.57622 | -0.25286 | 1.88937
14.702 | -14.67632 | -0.26863 | 2.00718
14.802 | -14.77629 | -0.28577 | 2.13522
14.902 | -14.87625 | -0.26564 | 1.98481
15.002 | -14.97619 | -0.25961 | 1.93978
15.027 | -15.00123 | -0.26357 | 1.96936