## ChpPad_27G_Grn1_strrt2_t1.is_cc
Time | Extension | Load | Compressive stress
(sec) | (mm) | (N) | (MPa)
0 | 0 | 0.00454 | -0.03396 | 6.55
0.001 | 0 | 0.00464 | -0.03469
0.002 | 0 | 0.00473 | -0.03532
0.102 | -0.1511 | 0.00811 | -0.06058
0.202 | -0.35322 | 0.02555 | -0.19088
0.302 | -0.55334 | -0.0036 | 0.02693
0.402 | -0.75335 | 0.01759 | -0.13142
0.502 | -0.9533 | -0.01507 | 0.11259
0.602 | -1.15337 | -0.03592 | 0.2684
0.702 | -1.35343 | -0.04906 | 0.36655
0.802 | -1.55336 | -0.02141 | 0.15998
0.902 | -1.75337 | -0.04532 | 0.33865
1.002 | -1.95338 | -0.06677 | 0.49887
1.102 | -2.15338 | -0.05787 | 0.43242
1.202 | -2.35337 | -0.04592 | 0.3431
1.302 | -2.5534 | -0.07452 | 0.5568
1.402 | -2.75336 | -0.07595 | 0.56749
1.502 | -2.95339 | -0.06634 | 0.49567
1.602 | -3.15338 | -0.07582 | 0.56651
1.702 | -3.35338 | -0.05512 | 0.41185
1.802 | -3.55334 | -0.07197 | 0.53774
1.902 | -3.7534 | -0.06241 | 0.46634
2.002 | -3.9533 | -0.09837 | 0.73498
2.102 | -4.15334 | -0.09829 | 0.73439
2.202 | -4.35343 | -0.10777 | 0.80523
2.302 | -4.55338 | -0.13579 | 1.01458
2.402 | -4.75339 | -0.1996 | 1.4914
2.502 | -4.95338 | -0.19046 | 1.42313
2.602 | -5.15338 | -0.23566 | 1.76084
2.702 | -5.35337 | -0.31389 | 2.34538
2.802 | -5.55337 | -0.28534 | 2.13202
2.902 | -5.75333 | -0.32593 | 2.43532
3.002 | -5.95339 | -0.30861 | 2.30588
3.102 | -6.15343 | -0.30139 | 2.25199
3.202 | -6.35333 | -0.35682 | 2.66614
3.302 | -6.55334 | -0.28044 | 2.09538
3.402 | -6.75338 | -0.28327 | 2.11654
3.502 | -6.95336 | -0.19633 | 1.46697
3.602 | -7.15331 | -0.18169 | 1.35755
3.702 | -7.35338 | -0.1369 | 1.02294
3.802 | -7.55338 | -0.16397 | 1.22519
3.902 | -7.75342 | -0.20165 | 1.50671
4.002 | -7.95343 | -0.23257 | 1.73774
4.102 | -8.15341 | -0.27187 | 2.0314
4.202 | -8.35339 | -0.28737 | 2.14719
4.302 | -8.55338 | -0.36447 | 2.72327
4.402 | -8.75344 | -0.37409 | 2.79519
4.502 | -8.95334 | -0.40023 | 2.99045
4.602 | -9.15329 | -0.40474 | 3.02417
4.702 | -9.35338 | -0.41913 | 3.13168
4.802 | -9.55339 | -0.4398 | 3.28613
4.902 | -9.75343 | -0.44329 | 3.31222
5.002 | -9.9533 | -0.36703 | 2.74241
5.102 | -10.15334 | -0.32313 | 2.41437
5.202 | -10.35337 | -0.34273 | 2.56082
5.302 | -10.55341 | -0.30712 | 2.29479
5.402 | -10.75337 | -0.29922 | 2.23574
5.502 | -10.9534 | -0.299 | 2.23407
5.602 | -11.15338 | -0.29172 | 2.17972
5.702 | -11.35339 | -0.29575 | 2.20978
5.802 | -11.55335 | -0.31456 | 2.35039
5.902 | -11.75338 | -0.31489 | 2.35282
6.002 | -11.95334 | -0.34073 | 2.54593
6.102 | -12.15335 | -0.33116 | 2.47436
6.202 | -12.35336 | -0.3236 | 2.41792
6.302 | -12.55334 | -0.32524 | 2.43017
6.402 | -12.75335 | -0.34177 | 2.55365
6.502 | -12.95336 | -0.34426 | 2.5723
6.602 | -13.15342 | -0.34064 | 2.5452
6.702 | -13.35343 | -0.33326 | 2.49005
6.802 | -13.55336 | -0.33877 | 2.53124
6.902 | -13.75339 | -0.38455 | 2.87334
7.002 | -13.95338 | -0.37215 | 2.78068
7.102 | -14.15341 | -0.37156 | 2.77626
7.202 | -14.35337 | -0.40036 | 2.99146
7.302 | -14.55338 | -0.35118 | 2.624
7.402 | -14.75336 | -0.34845 | 2.60358
7.502 | -14.95334 | -0.32891 | 2.45755
7.602 | -15.15335 | -0.36547 | 2.73079
7.702 | -15.35333 | -0.38248 | 2.85785
7.802 | -15.55331 | -0.39991 | 2.98808
7.902 | -15.75335 | -0.35982 | 2.68855
8.002 | -15.95341 | -0.41943 | 3.13394
8.102 | -16.15339 | -0.39718 | 2.96766
8.202 | -16.35332 | -0.42522 | 3.17719
8.302 | -16.55344 | -0.41714 | 3.11686
8.402 | -16.75342 | -0.42454 | 3.17211
8.502 | -16.95335 | -0.40036 | 2.99146
8.602 | -17.15338 | -0.43167 | 3.22541
8.702 | -17.35337 | -0.44157 | 3.29938
8.802 | -17.5534 | -0.41879 | 3.12917
8.902 | -17.75336 | -0.43489 | 3.24942
9.002 | -17.95334 | -0.41599 | 3.10826
9.102 | -18.1534 | -0.42999 | 3.21282
9.202 | -18.35341 | -0.49442 | 3.69422
9.302 | -18.55331 | -0.48146 | 3.59739
9.402 | -18.75338 | -0.46809 | 3.4975
9.502 | -18.95336 | -0.47783 | 3.57032
9.602 | -19.15334 | -0.44971 | 3.3602
9.702 | -19.35337 | -0.44488 | 3.32412
9.802 | -19.55341 | -0.47659 | 3.561
9.902 | -19.75342 | -0.47536 | 3.55181
10.002 | -19.9534 | -0.45448 | 3.3958
10.027 | -20.00338 | -0.45378 | 3.39061