## ChpPad_27G_Grn1_strrt2_t11.is_c
Time | Extension | Load | Compressive stress
(sec) | (mm) | (N) | (MPa)
0 | 0 | -0.03892 | 0.29084 | 9.2
0.001 | 0 | -0.03767 | 0.28145
0.002 | 0 | -0.0362 | 0.27049
0.102 | -0.15099 | -0.03617 | 0.27028
0.202 | -0.35317 | -0.06876 | 0.5138
0.302 | -0.55323 | -0.05087 | 0.38009
0.402 | -0.75327 | -0.0411 | 0.30712
0.502 | -0.95325 | -0.05086 | 0.38002
0.602 | -1.15329 | -0.08437 | 0.63039
0.702 | -1.35327 | -0.06109 | 0.45646
0.802 | -1.5533 | -0.08392 | 0.62702
0.902 | -1.75329 | -0.11011 | 0.8227
1.002 | -1.95332 | -0.1275 | 0.95269
1.102 | -2.1533 | -0.12396 | 0.92624
1.202 | -2.35334 | -0.13234 | 0.98884
1.302 | -2.55332 | -0.11846 | 0.88512
1.402 | -2.75333 | -0.13045 | 0.97468
1.502 | -2.95331 | -0.14081 | 1.05209
1.602 | -3.15327 | -0.15988 | 1.19464
1.702 | -3.3533 | -0.13833 | 1.03362
1.802 | -3.55329 | -0.19905 | 1.48729
1.902 | -3.75329 | -0.19326 | 1.44404
2.002 | -3.95328 | -0.21696 | 1.62107
2.102 | -4.15326 | -0.27383 | 2.04604
2.202 | -4.35332 | -0.30528 | 2.28101
2.302 | -4.5533 | -0.31798 | 2.37589
2.402 | -4.75323 | -0.38038 | 2.84216
2.502 | -4.9533 | -0.3875 | 2.89539
2.602 | -5.15333 | -0.46161 | 3.44914
2.702 | -5.35334 | -0.44913 | 3.35585
2.802 | -5.55327 | -0.5016 | 3.74788
2.902 | -5.7533 | -0.55995 | 4.18388
3.002 | -5.95331 | -0.60773 | 4.54086
3.102 | -6.15327 | -0.62856 | 4.69656
3.202 | -6.35322 | -0.64978 | 4.85508
3.302 | -6.55329 | -0.67695 | 5.0581
3.402 | -6.75329 | -0.69255 | 5.1747
3.502 | -6.95325 | -0.74975 | 5.60203
3.602 | -7.15331 | -0.76292 | 5.70043
3.702 | -7.35324 | -0.78675 | 5.87854
3.802 | -7.55328 | -0.82148 | 6.138
3.902 | -7.75323 | -0.84811 | 6.33702
4.002 | -7.95332 | -0.84961 | 6.34822
4.102 | -8.15336 | -0.91352 | 6.82573
4.202 | -8.35326 | -0.94607 | 7.06894
4.302 | -8.55324 | -0.9549 | 7.13494
4.402 | -8.75336 | -0.98784 | 7.38104
4.502 | -8.95337 | -0.97215 | 7.26378
4.602 | -9.15324 | -0.96583 | 7.21657
4.702 | -9.35325 | -0.94384 | 7.0523
4.802 | -9.55329 | -0.87774 | 6.55841
4.902 | -9.7533 | -0.90674 | 6.77503
5.002 | -9.95328 | -0.88394 | 6.60472
5.102 | -10.15329 | -0.85141 | 6.36165
5.202 | -10.3533 | -0.82472 | 6.16225
5.302 | -10.5533 | -0.77899 | 5.8205
5.402 | -10.75331 | -0.79481 | 5.93877
5.502 | -10.95332 | -0.80485 | 6.01375
5.602 | -11.15328 | -0.83521 | 6.2406
5.702 | -11.35331 | -0.826 | 6.17178
5.802 | -11.55332 | -0.81748 | 6.10814
5.902 | -11.75328 | -0.81453 | 6.08608
6.002 | -11.95329 | -0.79766 | 5.96006
6.102 | -12.15335 | -0.83942 | 6.27206
6.202 | -12.35333 | -0.89158 | 6.66178
6.302 | -12.55326 | -0.82703 | 6.17947
6.402 | -12.75324 | -0.82226 | 6.14381
6.502 | -12.95328 | -0.85714 | 6.40448
6.602 | -13.15331 | -0.88871 | 6.64035
6.702 | -13.35332 | -0.86621 | 6.47226
6.802 | -13.55328 | -0.89518 | 6.68871
6.902 | -13.75331 | -0.89979 | 6.72312
7.002 | -13.95332 | -0.90447 | 6.75809
7.102 | -14.15333 | -0.88301 | 6.59776
7.202 | -14.35329 | -0.89909 | 6.7179
7.302 | -14.55324 | -0.90511 | 6.76286
7.402 | -14.7533 | -0.93101 | 6.95641
7.502 | -14.95337 | -0.89368 | 6.67747
7.602 | -15.15327 | -0.95078 | 7.10411
7.702 | -15.3533 | -0.92701 | 6.92653
7.802 | -15.55329 | -0.91568 | 6.84187
7.902 | -15.7533 | -0.91187 | 6.81341
8.002 | -15.95322 | -0.94754 | 7.07993
8.102 | -16.15326 | -0.95679 | 7.14907
8.202 | -16.35329 | -0.95766 | 7.1555
8.302 | -16.5533 | -0.98391 | 7.35163
8.402 | -16.75331 | -0.9316 | 6.96083
8.502 | -16.95332 | -0.99319 | 7.42098
8.602 | -17.1533 | -0.96906 | 7.24071
8.702 | -17.35334 | -0.96849 | 7.23643
8.802 | -17.55332 | -0.97237 | 7.26542
8.902 | -17.75328 | -0.98987 | 7.39624
9.002 | -17.95334 | -1.00335 | 7.49693
9.102 | -18.1533 | -0.99412 | 7.42794
9.202 | -18.35325 | -0.98143 | 7.33316
9.302 | -18.55331 | -1.0125 | 7.5653
9.402 | -18.75332 | -1.03454 | 7.72995
9.502 | -18.95328 | -1.00824 | 7.53347
9.602 | -19.15323 | -1.00215 | 7.48796
9.702 | -19.35327 | -1.02953 | 7.69254
9.802 | -19.55328 | -1.05131 | 7.85531
9.902 | -19.75331 | -1.06506 | 7.95799
10.002 | -19.95327 | -1.03681 | 7.74696
10.027 | -20.00325 | -1.02966 | 7.69348