## ChpPad_27G_Grn1_strrt2_t12.is_c
Time | Extension | Load | Compressive stress
(sec) | (mm) | (N) | (MPa)
0 | 0 | -0.00535 | 0.03994 | 9.1
0.001 | 0 | -0.0026 | 0.01941
0.002 | 0 | 0.00012 | -0.00087
0.102 | -0.15115 | -0.01393 | 0.1041
0.202 | -0.35317 | -0.02497 | 0.18656
0.302 | -0.55334 | 0.00383 | -0.0286
0.402 | -0.75335 | -0.05588 | 0.41756
0.502 | -0.95336 | -0.04666 | 0.34863
0.602 | -1.15337 | -0.04975 | 0.3717
0.702 | -1.35338 | -0.04361 | 0.32588
0.802 | -1.55341 | -0.05949 | 0.44452
0.902 | -1.75337 | -0.06335 | 0.47337
1.002 | -1.95338 | -0.08125 | 0.60708
1.102 | -2.15338 | -0.05877 | 0.4391
1.202 | -2.35342 | -0.08164 | 0.61004
1.302 | -2.55337 | -0.10359 | 0.77399
1.402 | -2.75341 | -0.11971 | 0.89444
1.502 | -2.95337 | -0.10919 | 0.81584
1.602 | -3.15338 | -0.11469 | 0.85697
1.702 | -3.35328 | -0.11286 | 0.8433
1.802 | -3.55337 | -0.12618 | 0.94281
1.902 | -3.7534 | -0.12644 | 0.94472
2.002 | -3.95336 | -0.15871 | 1.18584
2.102 | -4.15337 | -0.16589 | 1.23953
2.202 | -4.35338 | -0.23554 | 1.7599
2.302 | -4.55341 | -0.24956 | 1.86467
2.402 | -4.75339 | -0.2691 | 2.01066
2.502 | -4.95332 | -0.31286 | 2.33765
2.602 | -5.15336 | -0.32258 | 2.4103
2.702 | -5.35339 | -0.36483 | 2.72595
2.802 | -5.55343 | -0.39436 | 2.94661
2.902 | -5.75336 | -0.43225 | 3.22973
3.002 | -5.95331 | -0.47931 | 3.58135
3.102 | -6.15338 | -0.51741 | 3.86603
3.202 | -6.35336 | -0.56883 | 4.25023
3.302 | -6.55334 | -0.59212 | 4.42423
3.402 | -6.75329 | -0.64076 | 4.78769
3.502 | -6.95336 | -0.6535 | 4.88292
3.602 | -7.15342 | -0.681 | 5.08834
3.702 | -7.3534 | -0.72039 | 5.38266
3.802 | -7.55338 | -0.77825 | 5.81501
3.902 | -7.75342 | -0.76649 | 5.72712
4.002 | -7.95343 | -0.80809 | 6.03796
4.102 | -8.15333 | -0.85074 | 6.35667
4.202 | -8.35339 | -0.85914 | 6.41941
4.302 | -8.5534 | -0.80621 | 6.02394
4.402 | -8.7533 | -0.85584 | 6.39477
4.502 | -8.95342 | -0.80204 | 5.99273
4.602 | -9.15335 | -0.8291 | 6.19492
4.702 | -9.35333 | -0.80645 | 6.02568
4.802 | -9.55337 | -0.793 | 5.92523
4.902 | -9.75335 | -0.76005 | 5.679
5.002 | -9.95338 | -0.73988 | 5.52827
5.102 | -10.15342 | -0.7021 | 5.24602
5.202 | -10.3534 | -0.68186 | 5.09478
5.302 | -10.55338 | -0.66329 | 4.95602
5.402 | -10.75342 | -0.68202 | 5.09596
5.502 | -10.95338 | -0.70452 | 5.26412
5.602 | -11.15338 | -0.68607 | 5.12623
5.702 | -11.35334 | -0.68884 | 5.14697
5.802 | -11.55335 | -0.67602 | 5.05118
5.902 | -11.75338 | -0.71105 | 5.31286
6.002 | -11.95337 | -0.73037 | 5.45722
6.102 | -12.15335 | -0.7021 | 5.24599
6.202 | -12.35336 | -0.73791 | 5.51362
6.302 | -12.55339 | -0.71684 | 5.35615
6.402 | -12.7534 | -0.7299 | 5.45374
6.502 | -12.95333 | -0.73501 | 5.49195
6.602 | -13.15337 | -0.75981 | 5.67719
6.702 | -13.35338 | -0.76921 | 5.74747
6.802 | -13.55344 | -0.76036 | 5.68133
6.902 | -13.75337 | -0.77519 | 5.79215
7.002 | -13.95338 | -0.77043 | 5.75659
7.102 | -14.15341 | -0.77423 | 5.78494
7.202 | -14.35342 | -0.79035 | 5.90543
7.302 | -14.5533 | -0.77871 | 5.81845
7.402 | -14.75336 | -0.77548 | 5.79427
7.502 | -14.95334 | -0.7906 | 5.90724
7.602 | -15.1534 | -0.81385 | 6.08104
7.702 | -15.35338 | -0.79872 | 5.96796
7.802 | -15.55339 | -0.80537 | 6.01764
7.902 | -15.75332 | -0.82305 | 6.14972
8.002 | -15.95338 | -0.86043 | 6.42908
8.102 | -16.15339 | -0.81355 | 6.07878
8.202 | -16.35335 | -0.84068 | 6.28145
8.302 | -16.55338 | -0.84833 | 6.33865
8.402 | -16.75339 | -0.8358 | 6.24502
8.502 | -16.9534 | -0.84724 | 6.33047
8.602 | -17.15338 | -0.85449 | 6.38465
8.702 | -17.35337 | -0.84721 | 6.33027
8.802 | -17.55343 | -0.87007 | 6.50107
8.902 | -17.75341 | -0.88984 | 6.64877
9.002 | -17.95334 | -0.86264 | 6.44557
9.102 | -18.1533 | -0.91047 | 6.8029
9.202 | -18.35336 | -0.89605 | 6.69518
9.302 | -18.55331 | -0.90857 | 6.78871
9.402 | -18.7534 | -0.92264 | 6.89389
9.502 | -18.95336 | -0.93361 | 6.97583
9.602 | -19.15339 | -0.93045 | 6.95224
9.702 | -19.35335 | -0.9551 | 7.13644
9.802 | -19.55338 | -0.92024 | 6.87597
9.902 | -19.75337 | -0.94619 | 7.06981
10.002 | -19.9534 | -0.9545 | 7.13191
10.027 | -20.00341 | -0.93103 | 6.95659