## ChpPad_27G_Grn1_strrt2_t14.is_c
Time | Extension | Load | Compressive stress
(sec) | (mm) | (N) | (MPa)
0 | 0 | -0.04078 | 0.30469 | 8.1
0.001 | 0 | -0.04029 | 0.30107
0.002 | 0 | -0.03957 | 0.29568
0.102 | -0.15115 | -0.0045 | 0.03361
0.202 | -0.35312 | -0.04845 | 0.36203
0.302 | -0.55331 | -0.06856 | 0.51227
0.402 | -0.75332 | -0.06326 | 0.47264
0.502 | -0.95333 | -0.07246 | 0.54143
0.602 | -1.15329 | -0.06436 | 0.48088
0.702 | -1.35335 | -0.10774 | 0.80499
0.802 | -1.55333 | -0.09204 | 0.68773
0.902 | -1.75329 | -0.1308 | 0.97732
1.002 | -1.95332 | -0.10137 | 0.75742
1.102 | -2.15336 | -0.11228 | 0.83898
1.202 | -2.35329 | -0.12892 | 0.9633
1.302 | -2.55335 | -0.13053 | 0.97534
1.402 | -2.7533 | -0.10944 | 0.81772
1.502 | -2.95331 | -0.15628 | 1.16771
1.602 | -3.15338 | -0.14373 | 1.07394
1.702 | -3.35333 | -0.14777 | 1.10414
1.802 | -3.55334 | -0.18732 | 1.39961
1.902 | -3.75335 | -0.22056 | 1.64797
2.002 | -3.95333 | -0.28097 | 2.09935
2.102 | -4.15337 | -0.25802 | 1.92792
2.202 | -4.35329 | -0.27528 | 2.0569
2.302 | -4.55325 | -0.34418 | 2.57167
2.402 | -4.75334 | -0.38514 | 2.87772
2.502 | -4.9533 | -0.43032 | 3.21529
2.602 | -5.1533 | -0.46315 | 3.46062
2.702 | -5.35326 | -0.50168 | 3.74854
2.802 | -5.55329 | -0.56244 | 4.20249
2.902 | -5.75333 | -0.57573 | 4.30179
3.002 | -5.95329 | -0.58155 | 4.34525
3.102 | -6.15329 | -0.65516 | 4.8953
3.202 | -6.3533 | -0.68486 | 5.11718
3.302 | -6.55339 | -0.71874 | 5.37038
3.402 | -6.75332 | -0.75903 | 5.67138
3.502 | -6.9533 | -0.7517 | 5.61665
3.602 | -7.15334 | -0.79594 | 5.94715
3.702 | -7.35335 | -0.79692 | 5.95453
3.802 | -7.55328 | -0.78047 | 5.83157
3.902 | -7.75331 | -0.77629 | 5.80036
4.002 | -7.95332 | -0.78299 | 5.85039
4.102 | -8.15325 | -0.76542 | 5.71915
4.202 | -8.35331 | -0.76325 | 5.7029
4.302 | -8.55335 | -0.72028 | 5.38182
4.402 | -8.75328 | -0.7477 | 5.58676
4.502 | -8.95334 | -0.7009 | 5.23708
4.602 | -9.15327 | -0.67299 | 5.02853
4.702 | -9.35338 | -0.65469 | 4.89179
4.802 | -9.55334 | -0.60769 | 4.54062
4.902 | -9.75332 | -0.62539 | 4.67283
5.002 | -9.9533 | -0.64627 | 4.82885
5.102 | -10.15331 | -0.61681 | 4.60874
5.202 | -10.3533 | -0.65211 | 4.87248
5.302 | -10.5533 | -0.66311 | 4.95466
5.402 | -10.75331 | -0.65823 | 4.91823
5.502 | -10.95327 | -0.61442 | 4.59089
5.602 | -11.1533 | -0.65703 | 4.90926
5.702 | -11.35331 | -0.67865 | 5.07077
5.802 | -11.55329 | -0.71725 | 5.35924
5.902 | -11.7533 | -0.69349 | 5.18165
6.002 | -11.95334 | -0.7237 | 5.4074
6.102 | -12.15338 | -0.7032 | 5.2542
6.202 | -12.35333 | -0.73294 | 5.47643
6.302 | -12.55337 | -0.71269 | 5.32514
6.402 | -12.75335 | -0.73253 | 5.47337
6.502 | -12.9533 | -0.76398 | 5.70836
6.602 | -13.15331 | -0.73934 | 5.52427
6.702 | -13.35332 | -0.73855 | 5.51835
6.802 | -13.55333 | -0.70543 | 5.2709
6.902 | -13.75329 | -0.73952 | 5.52559
7.002 | -13.95329 | -0.75595 | 5.64841
7.102 | -14.15328 | -0.73568 | 5.49696
7.202 | -14.35326 | -0.75244 | 5.62214
7.302 | -14.55332 | -0.76613 | 5.72447
7.402 | -14.75333 | -0.77554 | 5.79472
7.502 | -14.95331 | -0.76937 | 5.74862
7.602 | -15.15327 | -0.7762 | 5.79966
7.702 | -15.35336 | -0.7856 | 5.86991
7.802 | -15.55334 | -0.78607 | 5.87342
7.902 | -15.75335 | -0.8182 | 6.11354
8.002 | -15.95333 | -0.80082 | 5.98365
8.102 | -16.15331 | -0.83205 | 6.21701
8.202 | -16.35335 | -0.82266 | 6.14683
8.302 | -16.5533 | -0.83047 | 6.20518
8.402 | -16.75329 | -0.80826 | 6.03922
8.502 | -16.95335 | -0.80232 | 5.99482
8.602 | -17.15333 | -0.82684 | 6.17808
8.702 | -17.35329 | -0.84281 | 6.29735
8.802 | -17.55332 | -0.83999 | 6.2763
8.902 | -17.7533 | -0.84672 | 6.32661
9.002 | -17.95329 | -0.86852 | 6.48948
9.102 | -18.15338 | -0.88685 | 6.62646
9.202 | -18.35336 | -0.87456 | 6.53461
9.302 | -18.55337 | -0.93141 | 6.95941
9.402 | -18.75335 | -0.92023 | 6.87583
9.502 | -18.95333 | -0.92652 | 6.92284
9.602 | -19.15331 | -0.93198 | 6.96369
9.702 | -19.35332 | -0.9238 | 6.90255
9.802 | -19.55328 | -0.94109 | 7.03171
9.902 | -19.75329 | -0.93683 | 6.99991
10.002 | -19.9533 | -0.91876 | 6.86491
10.027 | -20.00333 | -0.9285 | 6.93766