## ChpPad_27G_Grn1_strrt2_t15.is_c
Time | Extension | Load | Compressive stress
(sec) | (mm) | (N) | (MPa)
0 | 0 | -0.03492 | 0.26092 | bad
0.001 | 0 | -0.0367 | 0.27421
0.002 | 0 | -0.03844 | 0.28726
0.102 | -0.15099 | -0.00306 | 0.02289
0.202 | -0.35309 | -0.03678 | 0.27484
0.302 | -0.55321 | -0.03929 | 0.29359
0.402 | -0.75324 | -0.01159 | 0.08657
0.502 | -0.95322 | -0.03307 | 0.24707
0.602 | -1.15321 | -0.06082 | 0.45441
0.702 | -1.35327 | -0.04463 | 0.33346
0.802 | -1.55328 | -0.06071 | 0.45361
0.902 | -1.75323 | -0.03318 | 0.24791
1.002 | -1.95321 | -0.10279 | 0.76807
1.102 | -2.15325 | -0.07275 | 0.54358
1.202 | -2.35323 | -0.08865 | 0.6624
1.302 | -2.55324 | -0.08658 | 0.64688
1.402 | -2.75322 | -0.0987 | 0.73745
1.502 | -2.95326 | -0.08494 | 0.63467
1.602 | -3.15324 | -0.1291 | 0.96466
1.702 | -3.35328 | -0.07797 | 0.58262
1.802 | -3.55326 | -0.1096 | 0.81894
1.902 | -3.75321 | -0.10614 | 0.79305
2.002 | -3.95325 | -0.12067 | 0.90164
2.102 | -4.15326 | -0.1299 | 0.97057
2.202 | -4.35321 | -0.15698 | 1.17293
2.302 | -4.55325 | -0.14527 | 1.08546
2.402 | -4.75323 | -0.1189 | 0.88839
2.502 | -4.95327 | -0.1475 | 1.10209
2.602 | -5.15322 | -0.15749 | 1.17672
2.702 | -5.35318 | -0.1732 | 1.29412
2.802 | -5.55321 | -0.14747 | 1.10185
2.902 | -5.75328 | -0.16287 | 1.21698
3.002 | -5.95321 | -0.15576 | 1.16382
3.102 | -6.15316 | -0.16541 | 1.23594
3.202 | -6.35328 | -0.15911 | 1.18883
3.302 | -6.55326 | -0.17609 | 1.31572
3.402 | -6.75329 | -0.17009 | 1.27088
3.502 | -6.95322 | -0.1504 | 1.12377
3.602 | -7.15326 | -0.16861 | 1.25981
3.702 | -7.35332 | -0.16266 | 1.21538
3.802 | -7.55322 | -0.14747 | 1.10185
3.902 | -7.75326 | -0.17243 | 1.28838
4.002 | -7.95324 | -0.16855 | 1.25939
4.102 | -8.15325 | -0.19687 | 1.47097
4.202 | -8.35321 | -0.19307 | 1.44258
4.302 | -8.55324 | -0.22515 | 1.68228
4.402 | -8.7532 | -0.21336 | 1.59421
4.502 | -8.95321 | -0.23141 | 1.72904
4.602 | -9.15324 | -0.24971 | 1.86578
4.702 | -9.35333 | -0.27357 | 2.04406
4.802 | -9.55323 | -0.25681 | 1.91884
4.902 | -9.75321 | -0.28864 | 2.15672
5.002 | -9.95328 | -0.2549 | 1.90457
5.102 | -10.15329 | -0.28188 | 2.1062
5.202 | -10.35324 | -0.27956 | 2.08888
5.302 | -10.55325 | -0.32187 | 2.40498
5.402 | -10.75323 | -0.29664 | 2.21643
5.502 | -10.95322 | -0.31657 | 2.36535
5.602 | -11.1532 | -0.302 | 2.25648
5.702 | -11.35326 | -0.34449 | 2.574
5.802 | -11.55324 | -0.34705 | 2.59314
5.902 | -11.7532 | -0.3251 | 2.42912
6.002 | -11.95323 | -0.35421 | 2.64665
6.102 | -12.15324 | -0.37143 | 2.77529
6.202 | -12.35322 | -0.34698 | 2.59258
6.302 | -12.55323 | -0.36356 | 2.71645
6.402 | -12.75327 | -0.37859 | 2.8288
6.502 | -12.95333 | -0.403 | 3.01115
6.602 | -13.15326 | -0.41808 | 3.12382
6.702 | -13.35327 | -0.37183 | 2.77824
6.802 | -13.55325 | -0.38326 | 2.86366
6.902 | -13.75323 | -0.41962 | 3.13537
7.002 | -13.95324 | -0.39952 | 2.9852
7.102 | -14.15322 | -0.43641 | 3.26083
7.202 | -14.35323 | -0.42195 | 3.15273
7.302 | -14.55319 | -0.4429 | 3.30927
7.402 | -14.75325 | -0.45252 | 3.38118
7.502 | -14.95321 | -0.46102 | 3.44472
7.602 | -15.15321 | -0.45925 | 3.4315
7.702 | -15.35325 | -0.50152 | 3.74732
7.802 | -15.55326 | -0.46331 | 3.46177
7.902 | -15.7533 | -0.47224 | 3.52854
8.002 | -15.95322 | -0.47107 | 3.5198
8.102 | -16.15326 | -0.47835 | 3.57415
8.202 | -16.35329 | -0.49748 | 3.71708
8.302 | -16.55322 | -0.49199 | 3.6761
8.402 | -16.75323 | -0.50874 | 3.80128
8.502 | -16.95322 | -0.49626 | 3.70797
8.602 | -17.15322 | -0.52266 | 3.90525
8.702 | -17.35323 | -0.56315 | 4.20781
8.802 | -17.55319 | -0.53856 | 4.02407
8.902 | -17.75328 | -0.54421 | 4.06631
9.002 | -17.95326 | -0.55878 | 4.17514
9.102 | -18.15316 | -0.55285 | 4.13081
9.202 | -18.35328 | -0.54096 | 4.04202
9.302 | -18.55326 | -0.58216 | 4.34984
9.402 | -18.75324 | -0.59279 | 4.42928
9.502 | -18.95325 | -0.6042 | 4.51449
9.602 | -19.15329 | -0.60048 | 4.48672
9.702 | -19.35329 | -0.60601 | 4.52806
9.802 | -19.55325 | -0.60148 | 4.4942
9.902 | -19.75321 | -0.60732 | 4.53783
10.002 | -19.95324 | -0.61098 | 4.56515
10.027 | -20.00325 | -0.59659 | 4.45767