## ChpPad_27G_Grn1_strrt2_t17.is_c
Time | Extension | Load | Compressive stress
(sec) | (mm) | (N) | (MPa)
0 | 0 | -0.02149 | 0.16054 | 9.6
0.001 | 0 | -0.02093 | 0.1564
0.002 | 0 | -0.02013 | 0.15041
0.102 | -0.15104 | 0.00462 | -0.03452
0.202 | -0.35317 | -0.03102 | 0.2318
0.302 | -0.55323 | -0.00162 | 0.01207
0.402 | -0.75327 | -0.04471 | 0.33405
0.502 | -0.95336 | -0.04722 | 0.35284
0.602 | -1.15323 | -0.03496 | 0.26123
0.702 | -1.35335 | -0.05175 | 0.3867
0.802 | -1.5533 | -0.05015 | 0.37473
0.902 | -1.75329 | -0.03641 | 0.27205
1.002 | -1.95329 | -0.04288 | 0.32042
1.102 | -2.1533 | -0.07587 | 0.56686
1.202 | -2.35326 | -0.06533 | 0.48816
1.302 | -2.55332 | -0.07546 | 0.5638
1.402 | -2.75328 | -0.10541 | 0.78763
1.502 | -2.95331 | -0.11588 | 0.86584
1.602 | -3.15329 | -0.12328 | 0.92113
1.702 | -3.3533 | -0.12597 | 0.94124
1.802 | -3.55329 | -0.12376 | 0.92471
1.902 | -3.75327 | -0.15628 | 1.16768
2.002 | -3.95333 | -0.15459 | 1.15508
2.102 | -4.15334 | -0.1816 | 1.35689
2.202 | -4.35329 | -0.21613 | 1.61488
2.302 | -4.55333 | -0.27587 | 2.06128
2.402 | -4.75323 | -0.26993 | 2.01692
2.502 | -4.95335 | -0.29714 | 2.22022
2.602 | -5.15328 | -0.30686 | 2.2928
2.702 | -5.35326 | -0.35316 | 2.63879
2.802 | -5.55329 | -0.37934 | 2.83437
2.902 | -5.75333 | -0.4012 | 2.99772
3.002 | -5.95326 | -0.46954 | 3.50839
3.102 | -6.15324 | -0.53111 | 3.96843
3.202 | -6.35328 | -0.53383 | 3.98872
3.302 | -6.55329 | -0.57296 | 4.28109
3.402 | -6.75335 | -0.62953 | 4.70376
3.502 | -6.95325 | -0.66105 | 4.93928
3.602 | -7.15326 | -0.68333 | 5.1058
3.702 | -7.35338 | -0.70691 | 5.28193
3.802 | -7.55328 | -0.74964 | 5.60127
3.902 | -7.75331 | -0.78425 | 5.85985
4.002 | -7.95329 | -0.83144 | 6.21242
4.102 | -8.1533 | -0.84199 | 6.29123
4.202 | -8.35337 | -0.87459 | 6.53485
4.302 | -8.55324 | -0.92137 | 6.88439
4.402 | -8.75325 | -0.91408 | 6.8299
4.502 | -8.95331 | -0.9066 | 6.77402
4.602 | -9.15327 | -0.90681 | 6.77562
4.702 | -9.35333 | -0.90637 | 6.77232
4.802 | -9.55329 | -0.88059 | 6.57967
4.902 | -9.75327 | -0.85864 | 6.41568
5.002 | -9.95336 | -0.87497 | 6.53771
5.102 | -10.15329 | -0.8509 | 6.35782
5.202 | -10.35324 | -0.81618 | 6.09843
5.302 | -10.55333 | -0.7485 | 5.59274
5.402 | -10.75329 | -0.76734 | 5.73348
5.502 | -10.9533 | -0.71518 | 5.34372
5.602 | -11.1533 | -0.72765 | 5.43694
5.702 | -11.35329 | -0.73027 | 5.45653
5.802 | -11.55327 | -0.74239 | 5.54706
5.902 | -11.75325 | -0.74529 | 5.56874
6.002 | -11.95326 | -0.71634 | 5.35239
6.102 | -12.1533 | -0.75165 | 5.61623
6.202 | -12.35328 | -0.76345 | 5.70443
6.302 | -12.55326 | -0.77004 | 5.75363
6.402 | -12.75332 | -0.77593 | 5.79768
6.502 | -12.95338 | -0.77984 | 5.82687
6.602 | -13.15331 | -0.7717 | 5.76605
6.702 | -13.35332 | -0.79074 | 5.90832
6.802 | -13.55328 | -0.79597 | 5.9474
6.902 | -13.75329 | -0.80583 | 6.02105
7.002 | -13.95324 | -0.789 | 5.89531
7.102 | -14.15333 | -0.80589 | 6.02151
7.202 | -14.35329 | -0.77874 | 5.81869
7.302 | -14.55327 | -0.85172 | 6.36395
7.402 | -14.75328 | -0.83599 | 6.24641
7.502 | -14.95326 | -0.82099 | 6.13434
7.602 | -15.15319 | -0.83089 | 6.20835
7.702 | -15.3533 | -0.84044 | 6.27971
7.802 | -15.55334 | -0.82998 | 6.20149
7.902 | -15.75332 | -0.85034 | 6.35365
8.002 | -15.95325 | -0.82582 | 6.17042
8.102 | -16.15334 | -0.86125 | 6.43513
8.202 | -16.35335 | -0.86908 | 6.49366
8.302 | -16.55328 | -0.86246 | 6.44418
8.402 | -16.75329 | -0.86192 | 6.44018
8.502 | -16.95327 | -0.92303 | 6.89681
8.602 | -17.15328 | -0.88037 | 6.578
8.702 | -17.35331 | -0.88406 | 6.60559
8.802 | -17.55321 | -0.90286 | 6.74605
8.902 | -17.75333 | -0.91847 | 6.86275
9.002 | -17.95331 | -0.91434 | 6.83189
9.102 | -18.15319 | -0.91022 | 6.80109
9.202 | -18.35333 | -0.92187 | 6.88815
9.302 | -18.55331 | -0.90787 | 6.78349
9.402 | -18.75322 | -0.93706 | 7.00161
9.502 | -18.95336 | -0.91946 | 6.87009
9.602 | -19.15334 | -0.95588 | 7.14225
9.702 | -19.35332 | -0.97913 | 7.31597
9.802 | -19.5533 | -0.97463 | 7.28233
9.902 | -19.75326 | -0.974 | 7.27759
10.002 | -19.95335 | -0.99043 | 7.40038
10.027 | -20.00336 | -0.97041 | 7.25077