## ChpPad_27G_Grn1_strrt2_t2.is_cc
Time | Extension | Load | Compressive stress
(sec) | (mm) | (N) | (MPa)
0 | 0 | -0.03662 | 0.27362 | 6.75
0.001 | 0 | -0.03649 | 0.27264
0.002 | 0 | -0.03628 | 0.27104
0.102 | -0.15107 | 0.00381 | -0.02846
0.202 | -0.35317 | -0.01939 | 0.14488
0.302 | -0.55329 | -0.01031 | 0.077
0.402 | -0.75335 | -0.0109 | 0.08145
0.502 | -0.95336 | -0.03258 | 0.24345
0.602 | -1.15331 | -0.05812 | 0.4343
0.702 | -1.35332 | -0.03485 | 0.26043
0.802 | -1.55338 | -0.05776 | 0.43155
0.902 | -1.75326 | -0.07939 | 0.59316
1.002 | -1.95332 | -0.03613 | 0.26993
1.102 | -2.1533 | -0.07687 | 0.57434
1.202 | -2.35331 | -0.08618 | 0.64389
1.302 | -2.55332 | -0.04855 | 0.36276
1.402 | -2.75333 | -0.08113 | 0.60618
1.502 | -2.95331 | -0.11405 | 0.8522
1.602 | -3.15332 | -0.10177 | 0.76038
1.702 | -3.35325 | -0.10605 | 0.79236
1.802 | -3.55337 | -0.15058 | 1.12512
1.902 | -3.75335 | -0.15051 | 1.12457
2.002 | -3.95336 | -0.10238 | 0.76494
2.102 | -4.15337 | -0.11568 | 0.86435
2.202 | -4.35329 | -0.12857 | 0.96065
2.302 | -4.55333 | -0.18677 | 1.39551
2.402 | -4.75334 | -0.19893 | 1.48635
2.502 | -4.95327 | -0.19838 | 1.48228
2.602 | -5.1533 | -0.22668 | 1.69376
2.702 | -5.35326 | -0.29542 | 2.20731
2.802 | -5.55332 | -0.3448 | 2.57634
2.902 | -5.75336 | -0.35615 | 2.66109
3.002 | -5.95329 | -0.37236 | 2.78225
3.102 | -6.15329 | -0.41294 | 3.08547
3.202 | -6.35333 | -0.42789 | 3.19716
3.302 | -6.55334 | -0.49675 | 3.71166
3.402 | -6.75321 | -0.44178 | 3.30095
3.502 | -6.95333 | -0.39728 | 2.96843
3.602 | -7.15339 | -0.37678 | 2.81523
3.702 | -7.35335 | -0.32523 | 2.4301
3.802 | -7.5533 | -0.34039 | 2.54339
3.902 | -7.75329 | -0.34223 | 2.55713
4.002 | -7.95335 | -0.36955 | 2.76126
4.102 | -8.1533 | -0.37313 | 2.78795
4.202 | -8.35331 | -0.40848 | 3.05214
4.302 | -8.55332 | -0.44629 | 3.3346
4.402 | -8.75336 | -0.43198 | 3.22771
4.502 | -8.95331 | -0.47988 | 3.5856
4.602 | -9.15329 | -0.45684 | 3.41344
4.702 | -9.35333 | -0.48973 | 3.65919
4.802 | -9.55334 | -0.48868 | 3.65136
4.902 | -9.7533 | -0.45847 | 3.42565
5.002 | -9.9533 | -0.4604 | 3.44006
5.102 | -10.15337 | -0.43896 | 3.2799
5.202 | -10.35332 | -0.43507 | 3.25081
5.302 | -10.5533 | -0.42831 | 3.20026
5.402 | -10.75326 | -0.47502 | 3.54927
5.502 | -10.95335 | -0.43277 | 3.23359
5.602 | -11.1533 | -0.41732 | 3.11814
5.702 | -11.35329 | -0.42384 | 3.16692
5.802 | -11.55329 | -0.46303 | 3.45971
5.902 | -11.7533 | -0.45564 | 3.40453
6.002 | -11.95331 | -0.52159 | 3.89724
6.102 | -12.15332 | -0.49521 | 3.70017
6.202 | -12.35328 | -0.48044 | 3.58981
6.302 | -12.55331 | -0.45857 | 3.42638
6.402 | -12.75335 | -0.51259 | 3.82999
6.502 | -12.9533 | -0.49988 | 3.73504
6.602 | -13.15329 | -0.47651 | 3.56044
6.702 | -13.35335 | -0.51202 | 3.82574
6.802 | -13.55341 | -0.48785 | 3.64513
6.902 | -13.75331 | -0.49153 | 3.67265
7.002 | -13.95329 | -0.53464 | 3.99474
7.102 | -14.1533 | -0.48739 | 3.64172
7.202 | -14.35331 | -0.50057 | 3.74019
7.302 | -14.55327 | -0.47676 | 3.56232
7.402 | -14.7533 | -0.51483 | 3.84676
7.502 | -14.95334 | -0.51972 | 3.88329
7.602 | -15.15335 | -0.53552 | 4.00135
7.702 | -15.35333 | -0.5234 | 3.91081
7.802 | -15.55329 | -0.52837 | 3.94794
7.902 | -15.75332 | -0.56403 | 4.21435
8.002 | -15.95333 | -0.58538 | 4.37388
8.102 | -16.15334 | -0.54828 | 4.09668
8.202 | -16.35335 | -0.5482 | 4.09613
8.302 | -16.5533 | -0.53425 | 3.99188
8.402 | -16.75331 | -0.54325 | 4.05907
8.502 | -16.95335 | -0.56925 | 4.25336
8.602 | -17.15328 | -0.50979 | 3.80908
8.702 | -17.35331 | -0.56529 | 4.22382
8.802 | -17.5533 | -0.56005 | 4.18461
8.902 | -17.75328 | -0.5576 | 4.1663
9.002 | -17.95337 | -0.57252 | 4.27782
9.102 | -18.1533 | -0.55866 | 4.17427
9.202 | -18.35336 | -0.60386 | 4.51201
9.302 | -18.55339 | -0.57006 | 4.25945
9.402 | -18.75327 | -0.58346 | 4.35958
9.502 | -18.9533 | -0.58908 | 4.40155
9.602 | -19.15337 | -0.55322 | 4.1336
9.702 | -19.35332 | -0.60439 | 4.51591
9.802 | -19.55336 | -0.57448 | 4.29247
9.902 | -19.75337 | -0.6172 | 4.61163
10.002 | -19.95332 | -0.58185 | 4.34751
10.027 | -20.00336 | -0.61729 | 4.61233