## ChpPad_27G_Grn1_strrt2_t21.is_c
Time | Extension | Load | Compressive stress
(sec) | (mm) | (N) | (MPa)
0 | -5e-05 | -0.02633 | 0.19672 | 8.6
0.001 | -5e-05 | -0.02646 | 0.19773
0.002 | -5e-05 | -0.02618 | 0.19561
0.102 | -0.15115 | -0.00793 | 0.05929
0.202 | -0.35328 | -0.01206 | 0.09012
0.302 | -0.55331 | -0.0193 | 0.14422
0.402 | -0.75332 | -0.01389 | 0.10379
0.502 | -0.95341 | -0.00799 | 0.05967
0.602 | -1.15339 | -0.04293 | 0.32076
0.702 | -1.35332 | -0.00746 | 0.05574
0.802 | -1.55344 | -0.01166 | 0.08716
0.902 | -1.75337 | -0.08028 | 0.59984
1.002 | -1.9534 | -0.08593 | 0.64205
1.102 | -2.15336 | -0.05745 | 0.42925
1.202 | -2.35337 | -0.06347 | 0.47427
1.302 | -2.55335 | -0.07143 | 0.53374
1.402 | -2.75344 | -0.0615 | 0.45956
1.502 | -2.95337 | -0.10892 | 0.81383
1.602 | -3.15338 | -0.11716 | 0.87541
1.702 | -3.35336 | -0.11845 | 0.88501
1.802 | -3.55337 | -0.1475 | 1.10209
1.902 | -3.75332 | -0.12036 | 0.89935
2.002 | -3.95336 | -0.15381 | 1.14927
2.102 | -4.15339 | -0.13025 | 0.97325
2.202 | -4.3534 | -0.18031 | 1.34725
2.302 | -4.55338 | -0.17803 | 1.3302
2.402 | -4.75339 | -0.21992 | 1.64324
2.502 | -4.95335 | -0.23675 | 1.76898
2.602 | -5.15341 | -0.27678 | 2.06803
2.702 | -5.35334 | -0.31388 | 2.34531
2.802 | -5.55332 | -0.34649 | 2.58893
2.902 | -5.75341 | -0.35489 | 2.65173
3.002 | -5.95342 | -0.45869 | 3.42729
3.102 | -6.15335 | -0.44597 | 3.33223
3.202 | -6.3533 | -0.48626 | 3.63326
3.302 | -6.55334 | -0.5067 | 3.78604
3.402 | -6.7534 | -0.54205 | 4.05016
3.502 | -6.95336 | -0.61815 | 4.61873
3.602 | -7.15334 | -0.63214 | 4.72325
3.702 | -7.35338 | -0.67594 | 5.05052
3.802 | -7.55344 | -0.69694 | 5.20747
3.902 | -7.75337 | -0.72553 | 5.42107
4.002 | -7.95343 | -0.73915 | 5.52288
4.102 | -8.15336 | -0.78546 | 5.86887
4.202 | -8.35342 | -0.76769 | 5.73613
4.302 | -8.55332 | -0.71239 | 5.32288
4.402 | -8.75333 | -0.73943 | 5.52496
4.502 | -8.95342 | -0.73025 | 5.45635
4.602 | -9.15338 | -0.69992 | 5.22974
4.702 | -9.35333 | -0.70649 | 5.27883
4.802 | -9.55342 | -0.70948 | 5.30114
4.902 | -9.75335 | -0.66863 | 4.99596
5.002 | -9.9533 | -0.63774 | 4.76514
5.102 | -10.15339 | -0.62711 | 4.68567
5.202 | -10.35337 | -0.59247 | 4.42691
5.302 | -10.55336 | -0.63055 | 4.71138
5.402 | -10.75339 | -0.58459 | 4.36797
5.502 | -10.95338 | -0.58161 | 4.3457
5.602 | -11.15341 | -0.6023 | 4.50036
5.702 | -11.35337 | -0.60375 | 4.51118
5.802 | -11.55338 | -0.63069 | 4.71243
5.902 | -11.7533 | -0.58085 | 4.34006
6.002 | -11.95334 | -0.6102 | 4.55937
6.102 | -12.15335 | -0.59415 | 4.43944
6.202 | -12.35338 | -0.62553 | 4.67388
6.302 | -12.55337 | -0.64125 | 4.79137
6.402 | -12.75335 | -0.66108 | 4.93953
6.502 | -12.95341 | -0.65163 | 4.86893
6.602 | -13.15342 | -0.68911 | 5.14895
6.702 | -13.35335 | -0.6924 | 5.17351
6.802 | -13.55338 | -0.66952 | 5.00261
6.902 | -13.75337 | -0.69343 | 5.18124
7.002 | -13.95343 | -0.70502 | 5.26784
7.102 | -14.15336 | -0.69174 | 5.16857
7.202 | -14.35337 | -0.70684 | 5.28144
7.302 | -14.55332 | -0.68579 | 5.12418
7.402 | -14.75338 | -0.68582 | 5.12438
7.502 | -14.95337 | -0.69088 | 5.16221
7.602 | -15.1533 | -0.71891 | 5.37159
7.702 | -15.35336 | -0.69696 | 5.20761
7.802 | -15.55339 | -0.72198 | 5.39452
7.902 | -15.75335 | -0.70529 | 5.26982
8.002 | -15.95338 | -0.74643 | 5.57722
8.102 | -16.15334 | -0.76163 | 5.69083
8.202 | -16.35338 | -0.75832 | 5.66612
8.302 | -16.55344 | -0.73579 | 5.49772
8.402 | -16.75337 | -0.7681 | 5.73919
8.502 | -16.95338 | -0.77015 | 5.7545
8.602 | -17.15336 | -0.78747 | 5.88386
8.702 | -17.35339 | -0.80637 | 6.02509
8.802 | -17.55338 | -0.81233 | 6.06966
8.902 | -17.75333 | -0.7879 | 5.8871
9.002 | -17.95337 | -0.82187 | 6.14092
9.102 | -18.15343 | -0.82483 | 6.16305
9.202 | -18.35333 | -0.81772 | 6.10988
9.302 | -18.55329 | -0.82337 | 6.15212
9.402 | -18.75335 | -0.84648 | 6.32484
9.502 | -18.95339 | -0.86952 | 6.49696
9.602 | -19.15342 | -0.85935 | 6.42094
9.702 | -19.3534 | -0.85159 | 6.36301
9.802 | -19.55336 | -0.88899 | 6.64247
9.902 | -19.75342 | -0.88695 | 6.62719
10.002 | -19.95332 | -0.8976 | 6.70677
10.027 | -20.00333 | -0.90326 | 6.74908