## ChpPad_27G_Grn1_strrt2_t23.is_c
Time | Extension | Load | Compressive stress
(sec) | (mm) | (N) | (MPa)
0 | 0 | 0.01796 | -0.13416 | bad
0.001 | 0 | 0.018 | -0.13451
0.002 | 0 | 0.01826 | -0.13646
0.102 | -0.15099 | -0.00257 | 0.01921
0.202 | -0.35322 | 0.00707 | -0.05282
0.302 | -0.55339 | -0.00908 | 0.06785
0.402 | -0.75329 | -0.00178 | 0.01333
0.502 | -0.95328 | 0.00313 | -0.02342
0.602 | -1.15331 | -0.04719 | 0.35263
0.702 | -1.35329 | -0.00916 | 0.06847
0.802 | -1.55336 | 0.0034 | -0.02543
0.902 | -1.75326 | -0.06048 | 0.45187
1.002 | -1.95332 | -0.02591 | 0.19359
1.102 | -2.15333 | -0.04352 | 0.32515
1.202 | -2.35334 | -0.06222 | 0.46491
1.302 | -2.55332 | -0.0865 | 0.64633
1.402 | -2.7533 | -0.04627 | 0.34571
1.502 | -2.95331 | -0.10455 | 0.78122
1.602 | -3.15335 | -0.10488 | 0.78366
1.702 | -3.35333 | -0.09452 | 0.70624
1.802 | -3.55334 | -0.10939 | 0.81737
1.902 | -3.75335 | -0.11851 | 0.8855
2.002 | -3.9533 | -0.10689 | 0.79869
2.102 | -4.15334 | -0.12833 | 0.95885
2.202 | -4.35329 | -0.11761 | 0.87875
2.302 | -4.5533 | -0.15547 | 1.16166
2.402 | -4.75329 | -0.14525 | 1.08529
2.502 | -4.95327 | -0.14496 | 1.08313
2.602 | -5.15336 | -0.14628 | 1.09298
2.702 | -5.35331 | -0.14828 | 1.1079
2.802 | -5.55327 | -0.15417 | 1.15195
2.902 | -5.7533 | -0.14779 | 1.10428
3.002 | -5.95334 | -0.18006 | 1.3454
3.102 | -6.15332 | -0.18209 | 1.36057
3.202 | -6.3533 | -0.16676 | 1.24603
3.302 | -6.55323 | -0.15208 | 1.13636
3.402 | -6.75338 | -0.1313 | 0.98104
3.502 | -6.95333 | -0.14488 | 1.0825
3.602 | -7.15334 | -0.16819 | 1.25668
3.702 | -7.35329 | -0.15292 | 1.14263
3.802 | -7.55333 | -0.16237 | 1.21319
3.902 | -7.75331 | -0.12558 | 0.93832
4.002 | -7.95332 | -0.15664 | 1.17039
4.102 | -8.15328 | -0.135 | 1.0087
4.202 | -8.35334 | -0.17023 | 1.27192
4.302 | -8.55338 | -0.17623 | 1.3168
4.402 | -8.7533 | -0.14347 | 1.07196
4.502 | -8.95331 | -0.21123 | 1.57831
4.602 | -9.15329 | -0.18151 | 1.35626
4.702 | -9.35333 | -0.19098 | 1.42696
4.802 | -9.55329 | -0.18604 | 1.39004
4.902 | -9.75338 | -0.23107 | 1.72653
5.002 | -9.95333 | -0.2187 | 1.63412
5.102 | -10.15331 | -0.2338 | 1.74696
5.202 | -10.3533 | -0.24752 | 1.84946
5.302 | -10.55333 | -0.2624 | 1.96059
5.402 | -10.75331 | -0.2651 | 1.98077
5.502 | -10.9533 | -0.28183 | 2.10582
5.602 | -11.1533 | -0.27438 | 2.05012
5.702 | -11.35331 | -0.27339 | 2.04274
5.802 | -11.55332 | -0.29253 | 2.18574
5.902 | -11.7533 | -0.30762 | 2.29847
6.002 | -11.95329 | -0.30795 | 2.30098
6.102 | -12.15332 | -0.28644 | 2.14023
6.202 | -12.35336 | -0.32294 | 2.41294
6.302 | -12.55334 | -0.34167 | 2.55295
6.402 | -12.75332 | -0.34672 | 2.59067
6.502 | -12.95336 | -0.37406 | 2.79491
6.602 | -13.15337 | -0.37567 | 2.80698
6.702 | -13.35332 | -0.34809 | 2.60087
6.802 | -13.55328 | -0.3598 | 2.68837
6.902 | -13.75329 | -0.39183 | 2.92772
7.002 | -13.95332 | -0.38119 | 2.84818
7.102 | -14.15333 | -0.36983 | 2.76332
7.202 | -14.35334 | -0.39858 | 2.97813
7.302 | -14.55332 | -0.42416 | 3.16929
7.402 | -14.75333 | -0.41695 | 3.1154
7.502 | -14.95334 | -0.44351 | 3.31386
7.602 | -15.1533 | -0.44191 | 3.30189
7.702 | -15.35328 | -0.43621 | 3.2593
7.802 | -15.55337 | -0.45737 | 3.41744
7.902 | -15.75338 | -0.47421 | 3.54322
8.002 | -15.9533 | -0.45962 | 3.43421
8.102 | -16.15331 | -0.45685 | 3.41351
8.202 | -16.35329 | -0.48623 | 3.63306
8.302 | -16.5533 | -0.51016 | 3.8119
8.402 | -16.75329 | -0.50821 | 3.79728
8.502 | -16.95327 | -0.51895 | 3.87752
8.602 | -17.15333 | -0.52126 | 3.89477
8.702 | -17.35331 | -0.53935 | 4.02998
8.802 | -17.55332 | -0.56038 | 4.18711
8.902 | -17.75336 | -0.55674 | 4.15987
9.002 | -17.95334 | -0.55298 | 4.13179
9.102 | -18.1533 | -0.59051 | 4.41223
9.202 | -18.3533 | -0.56097 | 4.19149
9.302 | -18.55337 | -0.59601 | 4.45335
9.402 | -18.75338 | -0.59237 | 4.42611
9.502 | -18.95328 | -0.57827 | 4.32075
9.602 | -19.15331 | -0.59204 | 4.42364
9.702 | -19.35337 | -0.59513 | 4.44674
9.802 | -19.55336 | -0.58036 | 4.33641
9.902 | -19.75326 | -0.61024 | 4.55968
10.002 | -19.9533 | -0.61231 | 4.5751
10.027 | -20.00331 | -0.63329 | 4.73191