## ChpPad_27G_Grn1_strrt2_t24.is_c
Time | Extension | Load | Compressive stress
(sec) | (mm) | (N) | (MPa)
0 | 0 | 0.01556 | -0.11628 | 9.95
0.001 | 0 | 0.01457 | -0.10883
0.002 | 0 | 0.01344 | -0.10045
0.102 | -0.15091 | 0.0057 | -0.04259
0.202 | -0.35312 | -0.02538 | 0.18966
0.302 | -0.55315 | 0.01466 | -0.10953
0.402 | -0.75316 | -0.03751 | 0.28026
0.502 | -0.95322 | -0.0152 | 0.11357
0.602 | -1.15315 | -0.02009 | 0.15013
0.702 | -1.35321 | -0.05624 | 0.42024
0.802 | -1.5532 | -0.06496 | 0.48537
0.902 | -1.75318 | -0.05194 | 0.38809
1.002 | -1.95316 | -0.0888 | 0.66352
1.102 | -2.1532 | -0.06664 | 0.4979
1.202 | -2.35318 | -0.05893 | 0.44035
1.302 | -2.55319 | -0.08043 | 0.60096
1.402 | -2.75317 | -0.12797 | 0.9562
1.502 | -2.95321 | -0.05953 | 0.4448
1.602 | -3.15321 | -0.09245 | 0.69079
1.702 | -3.3532 | -0.13661 | 1.02071
1.802 | -3.55321 | -0.11344 | 0.84758
1.902 | -3.75316 | -0.13705 | 1.02405
2.002 | -3.95322 | -0.17698 | 1.3224
2.102 | -4.15323 | -0.20532 | 1.53416
2.202 | -4.35319 | -0.26427 | 1.97458
2.302 | -4.55317 | -0.27317 | 2.0411
2.402 | -4.75315 | -0.34376 | 2.56854
2.502 | -4.95319 | -0.35069 | 2.62035
2.602 | -5.15317 | -0.37157 | 2.77637
2.702 | -5.35313 | -0.42453 | 3.17207
2.802 | -5.55316 | -0.45875 | 3.4277
2.902 | -5.75322 | -0.52043 | 3.88858
3.002 | -5.95315 | -0.55615 | 4.15548
3.102 | -6.15313 | -0.61346 | 4.58369
3.202 | -6.35317 | -0.66114 | 4.93994
3.302 | -6.55318 | -0.68198 | 5.09568
3.402 | -6.75327 | -0.707 | 5.28263
3.502 | -6.9532 | -0.76413 | 5.70951
3.602 | -7.15313 | -0.80113 | 5.98598
3.702 | -7.35324 | -0.81276 | 6.07286
3.802 | -7.5532 | -0.8567 | 6.40118
3.902 | -7.75318 | -0.8928 | 6.6709
4.002 | -7.95319 | -0.91564 | 6.84159
4.102 | -8.1532 | -0.97408 | 7.27822
4.202 | -8.35321 | -0.98419 | 7.35379
4.302 | -8.55316 | -1.03682 | 7.74703
4.402 | -8.75314 | -1.05344 | 7.87121
4.502 | -8.95321 | -1.11721 | 8.34764
4.602 | -9.15319 | -1.11722 | 8.34778
4.702 | -9.3532 | -1.13988 | 8.51709
4.802 | -9.55318 | -1.14018 | 8.51931
4.902 | -9.75319 | -1.14634 | 8.56531
5.002 | -9.95314 | -1.09869 | 8.20926
5.102 | -10.15323 | -1.0811 | 8.07785
5.202 | -10.35319 | -1.05248 | 7.86404
5.302 | -10.55317 | -1.01481 | 7.58253
5.402 | -10.75315 | -1.0005 | 7.4756
5.502 | -10.95316 | -0.95192 | 7.11267
5.602 | -11.15317 | -0.91983 | 6.87287
5.702 | -11.35321 | -0.9037 | 6.75238
5.802 | -11.55319 | -0.90976 | 6.79765
5.902 | -11.75312 | -0.89843 | 6.713
6.002 | -11.95321 | -0.89518 | 6.68871
6.102 | -12.15319 | -0.9384 | 7.0116
6.202 | -12.35317 | -0.909 | 6.79198
6.302 | -12.55318 | -0.92539 | 6.91438
6.402 | -12.75321 | -0.93063 | 6.95359
6.502 | -12.95325 | -0.94923 | 7.09253
6.602 | -13.15321 | -0.93641 | 6.99674
6.702 | -13.35316 | -0.9586 | 7.16257
6.802 | -13.55317 | -0.96001 | 7.17311
6.902 | -13.75321 | -0.9717 | 7.26041
7.002 | -13.95316 | -0.99848 | 7.46057
7.102 | -14.15322 | -0.99923 | 7.46611
7.202 | -14.35315 | -0.99481 | 7.43309
7.302 | -14.55319 | -0.98744 | 7.37804
7.402 | -14.7532 | -0.9948 | 7.43302
7.502 | -14.95315 | -0.98096 | 7.32965
7.602 | -15.15311 | -0.96329 | 7.19757
7.702 | -15.35322 | -1.0098 | 7.54509
7.802 | -15.55321 | -1.00377 | 7.50003
7.902 | -15.75319 | -0.99372 | 7.42495
8.002 | -15.95314 | -1.02801 | 7.68117
8.102 | -16.15323 | -0.981 | 7.32992
8.202 | -16.35319 | -1.00258 | 7.49116
8.302 | -16.55317 | -0.9751 | 7.28587
8.402 | -16.75315 | -1.00621 | 7.51826
8.502 | -16.95319 | -1.01441 | 7.57953
8.602 | -17.15317 | -1.02816 | 7.68231
8.702 | -17.35318 | -1.03346 | 7.72188
8.802 | -17.55316 | -1.02771 | 7.67897
8.902 | -17.75322 | -1.04843 | 7.83374
9.002 | -17.95318 | -1.06611 | 7.96585
9.102 | -18.15319 | -1.03122 | 7.70514
9.202 | -18.35322 | -1.05918 | 7.91408
9.302 | -18.55321 | -1.06134 | 7.93025
9.402 | -18.75316 | -1.09497 | 8.18147
9.502 | -18.95322 | -1.10333 | 8.24396
9.602 | -19.15321 | -1.07818 | 8.05603
9.702 | -19.35322 | -1.12171 | 8.38132
9.802 | -19.5532 | -1.11111 | 8.3021
9.902 | -19.75318 | -1.12561 | 8.41041
10.002 | -19.95319 | -1.14339 | 8.54328
10.027 | -20.0032 | -1.14008 | 8.51855