## ChpPad_27G_Grn1_strrt2_t25.is_c
Time | Extension | Load | Compressive stress
(sec) | (mm) | (N) | (MPa)
0 | 0 | -0.00753 | 0.0563 | 9.75
0.001 | 0 | -0.008 | 0.05974
0.002 | 0 | -0.00819 | 0.06117
0.102 | -0.1511 | -0.01847 | 0.13803
0.202 | -0.35314 | -0.00475 | 0.03545
0.302 | -0.55329 | -0.04883 | 0.36485
0.402 | -0.75338 | -0.04474 | 0.33426
0.502 | -0.95325 | -0.02406 | 0.17978
0.602 | -1.15337 | -0.06187 | 0.46227
0.702 | -1.35332 | -0.05752 | 0.42981
0.802 | -1.55333 | -0.06605 | 0.49355
0.902 | -1.75331 | -0.02807 | 0.20974
1.002 | -1.95332 | -0.08035 | 0.60037
1.102 | -2.15333 | -0.08042 | 0.60089
1.202 | -2.35334 | -0.08597 | 0.64233
1.302 | -2.55332 | -0.08772 | 0.65544
1.402 | -2.75333 | -0.09369 | 0.70001
1.502 | -2.95334 | -0.0831 | 0.62093
1.602 | -3.15335 | -0.08007 | 0.59828
1.702 | -3.35333 | -0.12651 | 0.94524
1.802 | -3.55331 | -0.14113 | 1.05453
1.902 | -3.75335 | -0.13059 | 0.97572
2.002 | -3.95333 | -0.17263 | 1.28991
2.102 | -4.15334 | -0.18402 | 1.37494
2.202 | -4.35332 | -0.23718 | 1.77215
2.302 | -4.55328 | -0.29481 | 2.20276
2.402 | -4.75337 | -0.32344 | 2.41674
2.502 | -4.9533 | -0.35806 | 2.67536
2.602 | -5.15328 | -0.41145 | 3.0743
2.702 | -5.35331 | -0.46511 | 3.47527
2.802 | -5.55335 | -0.45884 | 3.42843
2.902 | -5.75328 | -0.57157 | 4.27069
3.002 | -5.95329 | -0.58416 | 4.36477
3.102 | -6.15329 | -0.60242 | 4.50119
3.202 | -6.35336 | -0.64783 | 4.84054
3.302 | -6.55334 | -0.69284 | 5.17685
3.402 | -6.75332 | -0.74632 | 5.57646
3.502 | -6.95325 | -0.75138 | 5.61425
3.602 | -7.15339 | -0.76404 | 5.70885
3.702 | -7.35332 | -0.79858 | 5.96688
3.802 | -7.55336 | -0.84216 | 6.29251
3.902 | -7.75331 | -0.87363 | 6.52768
4.002 | -7.95335 | -0.91777 | 6.85749
4.102 | -8.15333 | -0.93567 | 6.99124
4.202 | -8.35326 | -0.99116 | 7.40588
4.302 | -8.55332 | -1.02409 | 7.65187
4.402 | -8.75333 | -1.09532 | 8.18414
4.502 | -8.95329 | -1.10948 | 8.28995
4.602 | -9.15332 | -1.10089 | 8.22572
4.702 | -9.35333 | -1.10678 | 8.26974
4.802 | -9.55334 | -1.12008 | 8.36911
4.902 | -9.75335 | -1.10967 | 8.29131
5.002 | -9.95328 | -1.08467 | 8.10454
5.102 | -10.15331 | -1.06192 | 7.93457
5.202 | -10.35335 | -1.01947 | 7.61735
5.302 | -10.5533 | -1.0102 | 7.54812
5.402 | -10.75331 | -0.96167 | 7.18546
5.502 | -10.9533 | -0.93271 | 6.96908
5.602 | -11.15333 | -0.9055 | 6.76581
5.702 | -11.35331 | -0.86147 | 6.4368
5.802 | -11.55327 | -0.87281 | 6.52156
5.902 | -11.7533 | -0.86228 | 6.44289
6.002 | -11.95334 | -0.88997 | 6.64974
6.102 | -12.1533 | -0.87469 | 6.53558
6.202 | -12.3533 | -0.88681 | 6.62619
6.302 | -12.55337 | -0.89706 | 6.70277
6.402 | -12.75337 | -0.89727 | 6.70433
6.502 | -12.95333 | -0.885 | 6.61262
6.602 | -13.15331 | -0.87405 | 6.53078
6.702 | -13.35329 | -0.96306 | 7.1959
6.802 | -13.55333 | -0.92156 | 6.88582
6.902 | -13.75331 | -0.92888 | 6.94048
7.002 | -13.95329 | -1.00079 | 7.4778
7.102 | -14.1533 | -0.98958 | 7.39405
7.202 | -14.35331 | -0.97506 | 7.28553
7.302 | -14.55327 | -0.98705 | 7.37512
7.402 | -14.75333 | -0.99216 | 7.41329
7.502 | -14.95326 | -0.99176 | 7.41033
7.602 | -15.15335 | -0.97922 | 7.31663
7.702 | -15.35336 | -0.96999 | 7.24764
7.802 | -15.55334 | -0.97283 | 7.2689
7.902 | -15.75332 | -0.98658 | 7.37161
8.002 | -15.95333 | -0.98387 | 7.35139
8.102 | -16.15337 | -0.99321 | 7.42115
8.202 | -16.35332 | -0.98632 | 7.36969
8.302 | -16.55333 | -0.99589 | 7.44119
8.402 | -16.75329 | -1.02517 | 7.65998
8.502 | -16.95329 | -0.96873 | 7.23824
8.602 | -17.15333 | -1.01954 | 7.61788
8.702 | -17.35329 | -1.03106 | 7.70399
8.802 | -17.55332 | -0.97266 | 7.26764
8.902 | -17.75336 | -1.0161 | 7.59216
9.002 | -17.95329 | -1.01674 | 7.597
9.102 | -18.15338 | -1.04008 | 7.77135
9.202 | -18.35333 | -1.0552 | 7.88436
9.302 | -18.55326 | -1.05359 | 7.87229
9.402 | -18.75338 | -1.04376 | 7.79887
9.502 | -18.95336 | -1.08735 | 8.12454
9.602 | -19.15331 | -1.0566 | 7.8948
9.702 | -19.35335 | -1.07169 | 8.00753
9.802 | -19.5533 | -1.10276 | 8.23971
9.902 | -19.75329 | -1.12058 | 8.37283
10.002 | -19.95335 | -1.10378 | 8.2473
10.027 | -20.00338 | -1.11509 | 8.33184