## ChpPad_27G_Grn1_strrt2_t26.is_c
Time | Extension | Load | Compressive stress
(sec) | (mm) | (N) | (MPa)
0 | -3e-05 | -0.00885 | 0.06611 | 5.6
0.001 | -3e-05 | -0.00831 | 0.06207
0.002 | -3e-05 | -0.00792 | 0.05918
0.102 | -0.15115 | -0.02402 | 0.1795
0.202 | -0.3533 | -0.03573 | 0.26701
0.302 | -0.55342 | -0.00675 | 0.05042
0.402 | -0.7534 | 0.00174 | -0.01298
0.502 | -0.95336 | -0.03489 | 0.26071
0.602 | -1.15342 | -0.02999 | 0.22407
0.702 | -1.35343 | -0.05687 | 0.42494
0.802 | -1.55338 | -0.09045 | 0.67587
0.902 | -1.75339 | -0.06816 | 0.50931
1.002 | -1.95343 | -0.07432 | 0.55531
1.102 | -2.15341 | -0.07016 | 0.52424
1.202 | -2.35342 | -0.09935 | 0.74236
1.302 | -2.55343 | -0.10308 | 0.77023
1.402 | -2.75346 | -0.09461 | 0.7069
1.502 | -2.95345 | -0.1224 | 0.91455
1.602 | -3.15343 | -0.12092 | 0.90352
1.702 | -3.35344 | -0.1249 | 0.9332
1.802 | -3.55347 | -0.14991 | 1.12008
1.902 | -3.7534 | -0.15925 | 1.18988
2.002 | -3.95336 | -0.19536 | 1.4597
2.102 | -4.15345 | -0.25181 | 1.88147
2.202 | -4.35343 | -0.30714 | 2.29492
2.302 | -4.55341 | -0.30138 | 2.25185
2.402 | -4.75342 | -0.35092 | 2.62202
2.502 | -4.9534 | -0.37077 | 2.77038
2.602 | -5.15346 | -0.40433 | 3.0211
2.702 | -5.35342 | -0.40846 | 3.05197
2.802 | -5.55337 | -0.45501 | 3.39976
2.902 | -5.75344 | -0.45362 | 3.38943
3.002 | -5.95347 | -0.37614 | 2.81046
3.102 | -6.15348 | -0.34158 | 2.55222
3.202 | -6.35341 | -0.27393 | 2.04678
3.302 | -6.55337 | -0.2969 | 2.21841
3.402 | -6.75343 | -0.31215 | 2.33236
3.502 | -6.95344 | -0.34088 | 2.547
3.602 | -7.15337 | -0.36736 | 2.74484
3.702 | -7.35338 | -0.44209 | 3.30328
3.802 | -7.55341 | -0.46998 | 3.51163
3.902 | -7.75345 | -0.49409 | 3.69182
4.002 | -7.9534 | -0.52915 | 3.95375
4.102 | -8.15346 | -0.53594 | 4.00451
4.202 | -8.35345 | -0.56403 | 4.21435
4.302 | -8.55343 | -0.57488 | 4.29542
4.402 | -8.75346 | -0.57362 | 4.286
4.502 | -8.95342 | -0.53843 | 4.02306
4.602 | -9.15348 | -0.5104 | 3.81364
4.702 | -9.35341 | -0.45591 | 3.40651
4.802 | -9.55337 | -0.41859 | 3.12764
4.902 | -9.75348 | -0.40739 | 3.044
5.002 | -9.95338 | -0.40645 | 3.03697
5.102 | -10.15334 | -0.40839 | 3.05148
5.202 | -10.35343 | -0.41343 | 3.08909
5.302 | -10.55341 | -0.43058 | 3.21724
5.402 | -10.75337 | -0.42904 | 3.20575
5.502 | -10.95343 | -0.44733 | 3.34242
5.602 | -11.15341 | -0.42476 | 3.17374
5.702 | -11.35347 | -0.44295 | 3.30968
5.802 | -11.55348 | -0.42947 | 3.20892
5.902 | -11.75341 | -0.43381 | 3.24142
6.002 | -11.95342 | -0.46789 | 3.49604
6.102 | -12.15343 | -0.47473 | 3.54712
6.202 | -12.35344 | -0.44318 | 3.31139
6.302 | -12.55339 | -0.43984 | 3.28641
6.402 | -12.7534 | -0.44855 | 3.35151
6.502 | -12.95341 | -0.46109 | 3.4452
6.602 | -13.15347 | -0.46434 | 3.46949
6.702 | -13.3534 | -0.4688 | 3.50279
6.802 | -13.55338 | -0.48564 | 3.62867
6.902 | -13.75342 | -0.48874 | 3.65184
7.002 | -13.95346 | -0.47901 | 3.57909
7.102 | -14.15346 | -0.47022 | 3.51344
7.202 | -14.35347 | -0.51292 | 3.83249
7.302 | -14.55346 | -0.46408 | 3.46758
7.402 | -14.75346 | -0.47764 | 3.5689
7.502 | -14.95345 | -0.50616 | 3.78201
7.602 | -15.1534 | -0.50269 | 3.75605
7.702 | -15.35336 | -0.51082 | 3.81677
7.802 | -15.55342 | -0.55381 | 4.13802
7.902 | -15.75346 | -0.51422 | 3.84217
8.002 | -15.95341 | -0.51137 | 3.82091
8.102 | -16.15342 | -0.55107 | 4.11752
8.202 | -16.35338 | -0.55058 | 4.11391
8.302 | -16.55341 | -0.54199 | 4.04968
8.402 | -16.75345 | -0.52569 | 3.9279
8.502 | -16.95338 | -0.53092 | 3.96697
8.602 | -17.15344 | -0.56388 | 4.21328
8.702 | -17.35342 | -0.56397 | 4.21394
8.802 | -17.55348 | -0.57368 | 4.28648
8.902 | -17.75347 | -0.58237 | 4.35137
9.002 | -17.95345 | -0.56637 | 4.23186
9.102 | -18.15343 | -0.57828 | 4.32086
9.202 | -18.35349 | -0.6196 | 4.62962
9.302 | -18.55339 | -0.60947 | 4.55387
9.402 | -18.75335 | -0.57192 | 4.27333
9.502 | -18.95347 | -0.59717 | 4.46198
9.602 | -19.15337 | -0.59855 | 4.47232
9.702 | -19.3534 | -0.60193 | 4.49754
9.802 | -19.55349 | -0.62217 | 4.64882
9.902 | -19.75342 | -0.6497 | 4.85445
10.002 | -19.9534 | -0.636 | 4.75213
10.027 | -20.00341 | -0.62297 | 4.65477