## ChpPad_27G_Grn1_strrt2_t27.is_c
Time | Extension | Load | Compressive stress
(sec) | (mm) | (N) | (MPa)
0 | 0 | -0.01551 | 0.11586 | bad
0.001 | 0 | -0.01614 | 0.12056
0.002 | 0 | -0.01681 | 0.12557
0.102 | -0.15104 | 0.00099 | -0.00738
0.202 | -0.3532 | -0.01534 | 0.11461
0.302 | -0.55329 | 0.01717 | -0.12832
0.402 | -0.75324 | -0.01708 | 0.12759
0.502 | -0.9533 | -0.01874 | 0.14001
0.602 | -1.15331 | -0.01483 | 0.11078
0.702 | -1.35324 | -0.06455 | 0.48231
0.802 | -1.55325 | -0.0445 | 0.33249
0.902 | -1.75329 | -0.04733 | 0.35364
1.002 | -1.95329 | -0.08028 | 0.59988
1.102 | -2.15328 | -0.07301 | 0.5455
1.202 | -2.35331 | -0.0872 | 0.65155
1.302 | -2.55332 | -0.07323 | 0.5472
1.402 | -2.7533 | -0.08713 | 0.65103
1.502 | -2.95331 | -0.09796 | 0.73196
1.602 | -3.15332 | -0.09145 | 0.68331
1.702 | -3.3533 | -0.11209 | 0.83752
1.802 | -3.55331 | -0.10035 | 0.74984
1.902 | -3.75329 | -0.12745 | 0.9523
2.002 | -3.95333 | -0.10888 | 0.81355
2.102 | -4.15331 | -0.11304 | 0.84465
2.202 | -4.35327 | -0.12067 | 0.90161
2.302 | -4.55325 | -0.10111 | 0.75551
2.402 | -4.75329 | -0.13063 | 0.97603
2.502 | -4.9533 | -0.14008 | 1.04663
2.602 | -5.1533 | -0.1618 | 1.20894
2.702 | -5.35329 | -0.14127 | 1.05554
2.802 | -5.55327 | -0.14527 | 1.08546
2.902 | -5.75333 | -0.1538 | 1.1492
3.002 | -5.95329 | -0.15469 | 1.15581
3.102 | -6.15329 | -0.17291 | 1.292
3.202 | -6.35322 | -0.1802 | 1.34641
3.302 | -6.55337 | -0.16544 | 1.23615
3.402 | -6.75332 | -0.14755 | 1.10247
3.502 | -6.95328 | -0.15801 | 1.18066
3.602 | -7.15323 | -0.14521 | 1.08501
3.702 | -7.35329 | -0.15157 | 1.13254
3.802 | -7.55325 | -0.19741 | 1.47505
3.902 | -7.75326 | -0.17832 | 1.33243
4.002 | -7.95327 | -0.21083 | 1.57532
4.102 | -8.15328 | -0.18772 | 1.40264
4.202 | -8.35331 | -0.18542 | 1.38542
4.302 | -8.55332 | -0.1991 | 1.48764
4.402 | -8.75333 | -0.19982 | 1.49303
4.502 | -8.95331 | -0.21607 | 1.61446
4.602 | -9.15327 | -0.25048 | 1.87155
4.702 | -9.35333 | -0.2215 | 1.655
4.802 | -9.55329 | -0.20464 | 1.52908
4.902 | -9.7533 | -0.20945 | 1.56499
5.002 | -9.95333 | -0.21823 | 1.63057
5.102 | -10.15326 | -0.23982 | 1.79191
5.202 | -10.35335 | -0.27235 | 2.03495
5.302 | -10.55325 | -0.25297 | 1.89017
5.402 | -10.75323 | -0.27672 | 2.06765
5.502 | -10.95332 | -0.29161 | 2.17885
5.602 | -11.1533 | -0.2715 | 2.02861
5.702 | -11.35326 | -0.2881 | 2.15265
5.802 | -11.55335 | -0.30968 | 2.31389
5.902 | -11.7533 | -0.30085 | 2.24795
6.002 | -11.95331 | -0.31705 | 2.369
6.102 | -12.15335 | -0.30485 | 2.27784
6.202 | -12.35328 | -0.31244 | 2.33448
6.302 | -12.55326 | -0.31825 | 2.37791
6.402 | -12.7533 | -0.32182 | 2.40463
6.502 | -12.95328 | -0.36555 | 2.73138
6.602 | -13.15329 | -0.35602 | 2.66015
6.702 | -13.35324 | -0.37816 | 2.82556
6.802 | -13.55328 | -0.33856 | 2.52971
6.902 | -13.75334 | -0.32403 | 2.42109
7.002 | -13.95329 | -0.33453 | 2.49958
7.102 | -14.15328 | -0.34356 | 2.56708
7.202 | -14.35329 | -0.37508 | 2.80256
7.302 | -14.5533 | -0.3732 | 2.78854
7.402 | -14.75336 | -0.39772 | 2.97173
7.502 | -14.95331 | -0.40886 | 3.05499
7.602 | -15.1533 | -0.40153 | 3.00016
7.702 | -15.35336 | -0.39235 | 2.93161
7.802 | -15.55329 | -0.41448 | 3.09692
7.902 | -15.75321 | -0.39758 | 2.97069
8.002 | -15.95328 | -0.44209 | 3.30328
8.102 | -16.15323 | -0.4159 | 3.10757
8.202 | -16.35335 | -0.46149 | 3.4482
8.302 | -16.55328 | -0.44986 | 3.36132
8.402 | -16.75331 | -0.45853 | 3.4261
8.502 | -16.95322 | -0.458 | 3.4221
8.602 | -17.15333 | -0.49091 | 3.66802
8.702 | -17.35331 | -0.45716 | 3.41587
8.802 | -17.5533 | -0.44514 | 3.32604
8.902 | -17.75328 | -0.47044 | 3.51507
9.002 | -17.95331 | -0.51328 | 3.83521
9.102 | -18.15338 | -0.49364 | 3.68845
9.202 | -18.3533 | -0.48946 | 3.6572
9.302 | -18.55331 | -0.48659 | 3.63574
9.402 | -18.75332 | -0.4848 | 3.62234
9.502 | -18.9533 | -0.52371 | 3.91311
9.602 | -19.15323 | -0.52224 | 3.90215
9.702 | -19.35329 | -0.47181 | 3.52533
9.802 | -19.55328 | -0.5455 | 4.07591
9.902 | -19.75321 | -0.51047 | 3.81416
10.002 | -19.95332 | -0.53601 | 4.005
10.027 | -20.00331 | -0.52311 | 3.90859