## ChpPad_27G_Grn1_strrt2_t28.is_c
Time | Extension | Load | Compressive stress
(sec) | (mm) | (N) | (MPa)
0 | 0 | -0.03379 | 0.2525 | 6.4
0.001 | 0 | -0.03349 | 0.25024
0.002 | 0 | -0.03316 | 0.2478
0.102 | -0.15094 | 0.01441 | -0.10769
0.202 | -0.35309 | 0.01331 | -0.09948
0.302 | -0.55315 | -0.0568 | 0.42441
0.402 | -0.75324 | -0.04706 | 0.35159
0.502 | -0.95328 | -0.04887 | 0.36513
0.602 | -1.15321 | -0.05527 | 0.413
0.702 | -1.35327 | -0.07659 | 0.57225
0.802 | -1.55328 | -0.05036 | 0.37629
0.902 | -1.75321 | -0.05348 | 0.39957
1.002 | -1.95324 | -0.063 | 0.47076
1.102 | -2.15325 | -0.07175 | 0.53614
1.202 | -2.35323 | -0.09192 | 0.68683
1.302 | -2.55327 | -0.09182 | 0.68606
1.402 | -2.75322 | -0.10256 | 0.76633
1.502 | -2.95329 | -0.13771 | 1.02895
1.602 | -3.15321 | -0.13101 | 0.97892
1.702 | -3.3532 | -0.15522 | 1.15981
1.802 | -3.55321 | -0.13355 | 0.99788
1.902 | -3.75319 | -0.14026 | 1.04802
2.002 | -3.95328 | -0.13363 | 0.99848
2.102 | -4.15326 | -0.17168 | 1.28277
2.202 | -4.35324 | -0.19271 | 1.4399
2.302 | -4.55325 | -0.23725 | 1.77267
2.402 | -4.75326 | -0.26031 | 1.945
2.502 | -4.95327 | -0.29593 | 2.21118
2.602 | -5.15322 | -0.30259 | 2.2609
2.702 | -5.35321 | -0.31331 | 2.34103
2.802 | -5.55327 | -0.36923 | 2.75886
2.902 | -5.75328 | -0.37636 | 2.8121
3.002 | -5.95318 | -0.4101 | 3.06421
3.102 | -6.15321 | -0.41393 | 3.09285
3.202 | -6.35322 | -0.40406 | 3.01909
3.302 | -6.55318 | -0.40512 | 3.02698
3.402 | -6.75324 | -0.3717 | 2.7773
3.502 | -6.9532 | -0.36861 | 2.75424
3.602 | -7.15321 | -0.36144 | 2.70065
3.702 | -7.35329 | -0.33142 | 2.47634
3.802 | -7.55328 | -0.32541 | 2.43142
3.902 | -7.75326 | -0.32963 | 2.46298
4.002 | -7.95327 | -0.31147 | 2.32728
4.102 | -8.15325 | -0.32769 | 2.44847
4.202 | -8.35331 | -0.33102 | 2.47338
4.302 | -8.55319 | -0.324 | 2.42091
4.402 | -8.7532 | -0.32195 | 2.4056
4.502 | -8.95329 | -0.32516 | 2.42954
4.602 | -9.15324 | -0.3248 | 2.42686
4.702 | -9.35325 | -0.32885 | 2.45713
4.802 | -9.5532 | -0.3688 | 2.75566
4.902 | -9.75321 | -0.34683 | 2.59151
5.002 | -9.9532 | -0.34155 | 2.55202
5.102 | -10.15326 | -0.34952 | 2.61158
5.202 | -10.35324 | -0.38033 | 2.84181
5.302 | -10.5533 | -0.3927 | 2.93419
5.402 | -10.75323 | -0.38104 | 2.84707
5.502 | -10.95327 | -0.3844 | 2.87219
5.602 | -11.15325 | -0.38645 | 2.8875
5.702 | -11.35323 | -0.36891 | 2.75643
5.802 | -11.55319 | -0.41498 | 3.10068
5.902 | -11.75325 | -0.38602 | 2.88433
6.002 | -11.95323 | -0.4148 | 3.09936
6.102 | -12.15321 | -0.4013 | 2.99849
6.202 | -12.35322 | -0.42517 | 3.17681
6.302 | -12.55326 | -0.42791 | 3.1973
6.402 | -12.75327 | -0.43075 | 3.21852
6.502 | -12.95328 | -0.4279 | 3.1972
6.602 | -13.15323 | -0.45627 | 3.40923
6.702 | -13.35322 | -0.46237 | 3.45477
6.802 | -13.55325 | -0.47391 | 3.54099
6.902 | -13.75329 | -0.48652 | 3.63521
7.002 | -13.95321 | -0.49748 | 3.71712
7.102 | -14.1533 | -0.49935 | 3.73107
7.202 | -14.35326 | -0.4636 | 3.46399
7.302 | -14.55324 | -0.45951 | 3.43341
7.402 | -14.75322 | -0.50724 | 3.79005
7.502 | -14.95318 | -0.48884 | 3.65258
7.602 | -15.15313 | -0.49121 | 3.67029
7.702 | -15.3533 | -0.49925 | 3.73037
7.802 | -15.55323 | -0.4966 | 3.71058
7.902 | -15.75324 | -0.51392 | 3.83994
8.002 | -15.95322 | -0.51942 | 3.88107
8.102 | -16.15323 | -0.54354 | 4.0613
8.202 | -16.35327 | -0.5343 | 3.99227
8.302 | -16.55322 | -0.53576 | 4.00316
8.402 | -16.75323 | -0.55321 | 4.13356
8.502 | -16.95324 | -0.56982 | 4.25764
8.602 | -17.15328 | -0.56694 | 4.23614
8.702 | -17.35326 | -0.57012 | 4.2599
8.802 | -17.55324 | -0.54472 | 4.07007
8.902 | -17.75325 | -0.56569 | 4.22681
9.002 | -17.95318 | -0.59475 | 4.44389
9.102 | -18.15324 | -0.56093 | 4.19122
9.202 | -18.3532 | -0.58212 | 4.34956
9.302 | -18.55323 | -0.56811 | 4.24487
9.402 | -18.75319 | -0.6137 | 4.58546
9.502 | -18.95325 | -0.60429 | 4.51522
9.602 | -19.15329 | -0.659 | 4.92401
9.702 | -19.35324 | -0.61026 | 4.55979
9.802 | -19.55322 | -0.64556 | 4.82359
9.902 | -19.75326 | -0.662 | 4.94638
10.002 | -19.95327 | -0.61879 | 4.62353
10.027 | -20.00325 | -0.62196 | 4.64719