## ChpPad_27G_Grn1_strrt2_t29.is_c
Time | Extension | Load | Compressive stress
(sec) | (mm) | (N) | (MPa)
0 | 0 | -0.01444 | 0.10793 | 9.35
0.001 | 0 | -0.01362 | 0.10174
0.002 | 0 | -0.01287 | 0.09614
0.102 | -0.1511 | -0.01851 | 0.13834
0.202 | -0.35322 | -0.04868 | 0.36377
0.302 | -0.55339 | -0.02912 | 0.2176
0.402 | -0.75335 | -0.04731 | 0.35347
0.502 | -0.95333 | -0.04554 | 0.34028
0.602 | -1.15331 | -0.07522 | 0.56206
0.702 | -1.35332 | -0.06463 | 0.48294
0.802 | -1.55333 | -0.03669 | 0.27414
0.902 | -1.75329 | -0.07493 | 0.55987
1.002 | -1.95335 | -0.0554 | 0.41391
1.102 | -2.15336 | -0.08884 | 0.66383
1.202 | -2.35334 | -0.08815 | 0.65868
1.302 | -2.55335 | -0.10864 | 0.81174
1.402 | -2.75336 | -0.09701 | 0.72482
1.502 | -2.95337 | -0.10804 | 0.80725
1.602 | -3.15335 | -0.11727 | 0.87621
1.702 | -3.35336 | -0.13316 | 0.99496
1.802 | -3.55337 | -0.13197 | 0.98609
1.902 | -3.75338 | -0.1468 | 1.09691
2.002 | -3.95333 | -0.17565 | 1.31245
2.102 | -4.15334 | -0.21721 | 1.62299
2.202 | -4.35335 | -0.24288 | 1.81477
2.302 | -4.55333 | -0.27834 | 2.07976
2.402 | -4.75331 | -0.29709 | 2.21984
2.502 | -4.9533 | -0.35646 | 2.66342
2.602 | -5.15338 | -0.42225 | 3.15503
2.702 | -5.35337 | -0.40301 | 3.01126
2.802 | -5.55332 | -0.45522 | 3.40133
2.902 | -5.75336 | -0.50543 | 3.77651
3.002 | -5.95339 | -0.54926 | 4.10402
3.102 | -6.15338 | -0.58949 | 4.40457
3.202 | -6.35333 | -0.5935 | 4.4346
3.302 | -6.55334 | -0.62277 | 4.65324
3.402 | -6.7534 | -0.64015 | 4.78316
3.502 | -6.9533 | -0.61439 | 4.59068
3.602 | -7.15334 | -0.66389 | 4.96051
3.702 | -7.35329 | -0.66154 | 4.94294
3.802 | -7.55336 | -0.69785 | 5.21429
3.902 | -7.75334 | -0.71471 | 5.34021
4.002 | -7.95338 | -0.74903 | 5.59671
4.102 | -8.1533 | -0.7696 | 5.75036
4.202 | -8.35337 | -0.79476 | 5.93835
4.302 | -8.55335 | -0.84025 | 6.27828
4.402 | -8.75341 | -0.86357 | 6.4525
4.502 | -8.95337 | -0.87955 | 6.57187
4.602 | -9.15332 | -0.86439 | 6.45862
4.702 | -9.35338 | -0.87035 | 6.50319
4.802 | -9.55339 | -0.83842 | 6.26461
4.902 | -9.75335 | -0.7779 | 5.81236
5.002 | -9.95333 | -0.75739 | 5.65913
5.102 | -10.15331 | -0.73524 | 5.49362
5.202 | -10.35324 | -0.73694 | 5.50632
5.302 | -10.55336 | -0.6727 | 5.02637
5.402 | -10.75334 | -0.69566 | 5.1979
5.502 | -10.95335 | -0.70047 | 5.23381
5.602 | -11.15333 | -0.69841 | 5.21843
5.702 | -11.35337 | -0.71886 | 5.37128
5.802 | -11.55338 | -0.72103 | 5.38746
5.902 | -11.75336 | -0.72933 | 5.4495
6.002 | -11.95331 | -0.73428 | 5.48645
6.102 | -12.1534 | -0.72803 | 5.43979
6.202 | -12.35336 | -0.738 | 5.51425
6.302 | -12.55334 | -0.71627 | 5.35187
6.402 | -12.75337 | -0.74919 | 5.59786
6.502 | -12.95338 | -0.7569 | 5.65551
6.602 | -13.15337 | -0.7374 | 5.50979
6.702 | -13.35335 | -0.76483 | 5.71473
6.802 | -13.5533 | -0.768 | 5.73842
6.902 | -13.75331 | -0.7632 | 5.70252
7.002 | -13.95335 | -0.78891 | 5.89468
7.102 | -14.15339 | -0.7651 | 5.71678
7.202 | -14.35337 | -0.75232 | 5.62124
7.302 | -14.55338 | -0.78443 | 5.86114
7.402 | -14.75338 | -0.80927 | 6.0468
7.502 | -14.95337 | -0.80503 | 6.0151
7.602 | -15.15332 | -0.82234 | 6.14443
7.702 | -15.3533 | -0.80254 | 5.99649
7.802 | -15.55337 | -0.79117 | 5.91156
7.902 | -15.75338 | -0.79989 | 5.97673
8.002 | -15.95336 | -0.82414 | 6.1579
8.102 | -16.15334 | -0.84587 | 6.32024
8.202 | -16.35335 | -0.85752 | 6.40733
8.302 | -16.55336 | -0.84722 | 6.33037
8.402 | -16.75331 | -0.85091 | 6.35789
8.502 | -16.95329 | -0.82086 | 6.13337
8.602 | -17.15333 | -0.84454 | 6.31029
8.702 | -17.35334 | -0.83132 | 6.21155
8.802 | -17.5534 | -0.84773 | 6.33416
8.902 | -17.75338 | -0.87376 | 6.52862
9.002 | -17.95339 | -0.87153 | 6.51199
9.102 | -18.15335 | -0.89115 | 6.65861
9.202 | -18.35336 | -0.91143 | 6.81011
9.302 | -18.55329 | -0.90665 | 6.77437
9.402 | -18.75343 | -0.87789 | 6.55952
9.502 | -18.95336 | -0.88945 | 6.64584
9.602 | -19.15329 | -0.92067 | 6.87914
9.702 | -19.35337 | -0.91762 | 6.85635
9.802 | -19.55338 | -0.92774 | 6.93199
9.902 | -19.75334 | -0.9384 | 7.01163
10.002 | -19.9533 | -0.94207 | 7.03901
10.027 | -20.00331 | -0.93713 | 7.00217