## ChpPad_27G_Grn1_strrt2_t30.is_c
Time | Extension | Load | Compressive stress
(sec) | (mm) | (N) | (MPa)
0 | 0 | -0.01198 | 0.08949 | bad
0.001 | 0 | -0.01321 | 0.09867
0.002 | 0 | -0.01456 | 0.1088
0.102 | -0.15096 | -0.03003 | 0.22438
0.202 | -0.35296 | -0.03755 | 0.28058
0.302 | -0.55315 | -0.0309 | 0.23086
0.402 | -0.75319 | -0.03173 | 0.23708
0.502 | -0.95317 | -0.07282 | 0.5441
0.602 | -1.15315 | -0.01791 | 0.13382
0.702 | -1.35316 | -0.02461 | 0.18388
0.802 | -1.55317 | -0.03814 | 0.285
0.902 | -1.75315 | -0.04987 | 0.37261
1.002 | -1.95313 | -0.08264 | 0.61745
1.102 | -2.15317 | -0.07959 | 0.59466
1.202 | -2.35315 | -0.09996 | 0.74692
1.302 | -2.55313 | -0.10085 | 0.75356
1.402 | -2.75314 | -0.10098 | 0.7545
1.502 | -2.95315 | -0.12216 | 0.91278
1.602 | -3.15313 | -0.12194 | 0.91111
1.702 | -3.35314 | -0.08903 | 0.66519
1.802 | -3.55318 | -0.11983 | 0.89538
1.902 | -3.75319 | -0.11734 | 0.87673
2.002 | -3.9532 | -0.12338 | 0.92186
2.102 | -4.15315 | -0.15676 | 1.1713
2.202 | -4.35316 | -0.13743 | 1.02687
2.302 | -4.55314 | -0.1283 | 0.95864
2.402 | -4.75315 | -0.13771 | 1.02892
2.502 | -4.95313 | -0.12728 | 0.95102
2.602 | -5.15312 | -0.14527 | 1.08542
2.702 | -5.35318 | -0.12948 | 0.96744
2.802 | -5.55319 | -0.15868 | 1.18567
2.902 | -5.75309 | -0.15881 | 1.18661
3.002 | -5.95315 | -0.15033 | 1.12325
3.102 | -6.15321 | -0.19239 | 1.4375
3.202 | -6.35317 | -0.14391 | 1.07527
3.302 | -6.55313 | -0.18763 | 1.40198
3.402 | -6.75316 | -0.17885 | 1.33636
3.502 | -6.95322 | -0.15083 | 1.127
3.602 | -7.15318 | -0.15295 | 1.1428
3.702 | -7.35316 | -0.14687 | 1.09739
3.802 | -7.55314 | -0.1628 | 1.21646
3.902 | -7.75315 | -0.16205 | 1.21086
4.002 | -7.95313 | -0.17949 | 1.34116
4.102 | -8.15314 | -0.1906 | 1.42418
4.202 | -8.35307 | -0.22488 | 1.68026
4.302 | -8.55316 | -0.22604 | 1.68896
4.402 | -8.75317 | -0.21512 | 1.60733
4.502 | -8.95321 | -0.22364 | 1.671
4.602 | -9.15319 | -0.23495 | 1.75555
4.702 | -9.35312 | -0.244 | 1.82312
4.802 | -9.55326 | -0.24967 | 1.8655
4.902 | -9.75319 | -0.25182 | 1.88161
5.002 | -9.95317 | -0.2767 | 2.06744
5.102 | -10.15318 | -0.27832 | 2.07959
5.202 | -10.35316 | -0.26992 | 2.01678
5.302 | -10.55309 | -0.27854 | 2.08122
5.402 | -10.75318 | -0.27186 | 2.03129
5.502 | -10.95316 | -0.27328 | 2.0419
5.602 | -11.15314 | -0.31729 | 2.37077
5.702 | -11.35313 | -0.30907 | 2.30936
5.802 | -11.55316 | -0.30405 | 2.27182
5.902 | -11.75317 | -0.32882 | 2.45689
6.002 | -11.95315 | -0.32029 | 2.39315
6.102 | -12.15311 | -0.32193 | 2.40539
6.202 | -12.3532 | -0.34047 | 2.54398
6.302 | -12.55318 | -0.33458 | 2.49993
6.402 | -12.75313 | -0.34928 | 2.60977
6.502 | -12.95322 | -0.34341 | 2.5659
6.602 | -13.15318 | -0.38259 | 2.85869
6.702 | -13.35324 | -0.37342 | 2.79018
6.802 | -13.55314 | -0.33444 | 2.49889
6.902 | -13.75313 | -0.38278 | 2.86008
7.002 | -13.95316 | -0.37739 | 2.81979
7.102 | -14.15314 | -0.36809 | 2.7503
7.202 | -14.35315 | -0.406 | 3.03356
7.302 | -14.55313 | -0.40906 | 3.05649
7.402 | -14.75312 | -0.41383 | 3.09212
7.502 | -14.95318 | -0.41764 | 3.12054
7.602 | -15.15316 | -0.41125 | 3.07284
7.702 | -15.35314 | -0.44188 | 3.30172
7.802 | -15.55315 | -0.4265 | 3.18676
7.902 | -15.75319 | -0.42065 | 3.14306
8.002 | -15.9532 | -0.41549 | 3.1045
8.102 | -16.15315 | -0.47591 | 3.55592
8.202 | -16.35316 | -0.44609 | 3.33317
8.302 | -16.55317 | -0.49749 | 3.71719
8.402 | -16.75321 | -0.49951 | 3.73229
8.502 | -16.95313 | -0.48148 | 3.59753
8.602 | -17.15312 | -0.51504 | 3.84829
8.702 | -17.35313 | -0.48202 | 3.60164
8.802 | -17.55316 | -0.52033 | 3.88782
8.902 | -17.75314 | -0.51596 | 3.85521
9.002 | -17.95318 | -0.52261 | 3.90486
9.102 | -18.15316 | -0.53661 | 4.00949
9.202 | -18.35312 | -0.55257 | 4.12873
9.302 | -18.55318 | -0.55002 | 4.10969
9.402 | -18.75313 | -0.54819 | 4.09602
9.502 | -18.95322 | -0.52997 | 3.95987
9.602 | -19.15321 | -0.53653 | 4.0089
9.702 | -19.35314 | -0.56915 | 4.25266
9.802 | -19.5532 | -0.59855 | 4.47232
9.902 | -19.75321 | -0.56136 | 4.19445
10.002 | -19.95313 | -0.59808 | 4.4688
10.027 | -20.00314 | -0.59233 | 4.4258