## ChpPad_27G_Grn1_strrt2_t4.is_cc
Time | Extension | Load | Compressive stress
(sec) | (mm) | (N) | (MPa)
0 | 0 | -0.03509 | 0.26217 | 8.75
0.001 | 0 | -0.03488 | 0.26064
0.002 | 0 | -0.03445 | 0.25744
0.102 | -0.15118 | -0.00691 | 0.0516
0.202 | -0.35325 | -0.01598 | 0.11938
0.302 | -0.55334 | -0.0306 | 0.22863
0.402 | -0.7534 | 0.01203 | -0.08991
0.502 | -0.95333 | -0.05465 | 0.40837
0.602 | -1.15339 | -0.03539 | 0.26443
0.702 | -1.35338 | -0.03015 | 0.22525
0.802 | -1.55341 | -0.06807 | 0.50858
0.902 | -1.75337 | -0.04743 | 0.35441
1.002 | -1.9534 | -0.06805 | 0.50844
1.102 | -2.15344 | -0.06953 | 0.51954
1.202 | -2.35342 | -0.10567 | 0.78957
1.302 | -2.55343 | -0.09133 | 0.68237
1.402 | -2.75341 | -0.11553 | 0.86323
1.502 | -2.95342 | -0.09786 | 0.73122
1.602 | -3.15343 | -0.09921 | 0.74132
1.702 | -3.35338 | -0.11122 | 0.83101
1.802 | -3.55334 | -0.0989 | 0.73895
1.902 | -3.7534 | -0.1234 | 0.922
2.002 | -3.95341 | -0.12929 | 0.96605
2.102 | -4.15339 | -0.14581 | 1.08946
2.202 | -4.35335 | -0.19344 | 1.44533
2.302 | -4.55341 | -0.2168 | 1.61993
2.402 | -4.75345 | -0.23781 | 1.77692
2.502 | -4.9534 | -0.31677 | 2.36684
2.602 | -5.15338 | -0.32411 | 2.42175
2.702 | -5.35339 | -0.34357 | 2.56715
2.802 | -5.55346 | -0.40937 | 3.05875
2.902 | -5.75344 | -0.40265 | 3.00854
3.002 | -5.95337 | -0.46636 | 3.48463
3.102 | -6.15335 | -0.49341 | 3.68674
3.202 | -6.35344 | -0.52924 | 3.95441
3.302 | -6.55334 | -0.57211 | 4.27472
3.402 | -6.75332 | -0.5622 | 4.20068
3.502 | -6.95336 | -0.64421 | 4.81347
3.602 | -7.15342 | -0.67232 | 5.02348
3.702 | -7.35343 | -0.68442 | 5.11395
3.802 | -7.55344 | -0.72985 | 5.45336
3.902 | -7.75342 | -0.75122 | 5.61303
4.002 | -7.95343 | -0.77405 | 5.78362
4.102 | -8.15341 | -0.80719 | 6.03125
4.202 | -8.35339 | -0.80192 | 5.99186
4.302 | -8.55343 | -0.8627 | 6.44599
4.402 | -8.75341 | -0.81735 | 6.10717
4.502 | -8.95334 | -0.81738 | 6.10734
4.602 | -9.15346 | -0.78232 | 5.84538
4.702 | -9.35344 | -0.75588 | 5.64786
4.802 | -9.55334 | -0.74462 | 5.56372
4.902 | -9.75335 | -0.75841 | 5.66678
5.002 | -9.95341 | -0.71222 | 5.32166
5.102 | -10.15337 | -0.70403 | 5.26043
5.202 | -10.3534 | -0.66593 | 4.97578
5.302 | -10.55341 | -0.6531 | 4.87992
5.402 | -10.75339 | -0.66985 | 5.00508
5.502 | -10.95343 | -0.68994 | 5.15518
5.602 | -11.15341 | -0.67053 | 5.01012
5.702 | -11.35342 | -0.7215 | 5.39097
5.802 | -11.55338 | -0.71655 | 5.35399
5.902 | -11.75341 | -0.68143 | 5.09161
6.002 | -11.95345 | -0.68744 | 5.13646
6.102 | -12.15338 | -0.73301 | 5.47695
6.202 | -12.35338 | -0.71819 | 5.36627
6.302 | -12.55339 | -0.69195 | 5.17021
6.402 | -12.75343 | -0.72416 | 5.41088
6.502 | -12.95338 | -0.69683 | 5.20667
6.602 | -13.15337 | -0.73631 | 5.50162
6.702 | -13.35332 | -0.77335 | 5.77837
6.802 | -13.55344 | -0.74933 | 5.5989
6.902 | -13.75345 | -0.75602 | 5.6489
7.002 | -13.9534 | -0.73494 | 5.49142
7.102 | -14.15346 | -0.77802 | 5.81327
7.202 | -14.35342 | -0.75747 | 5.65972
7.302 | -14.5534 | -0.78591 | 5.87221
7.402 | -14.75338 | -0.78114 | 5.83661
7.502 | -14.95331 | -0.76929 | 5.74803
7.602 | -15.15338 | -0.81463 | 6.08681
7.702 | -15.35344 | -0.78996 | 5.90251
7.802 | -15.55339 | -0.78036 | 5.83073
7.902 | -15.7534 | -0.79994 | 5.97704
8.002 | -15.95338 | -0.82794 | 6.18629
8.102 | -16.15337 | -0.79984 | 5.97631
8.202 | -16.3534 | -0.81379 | 6.08055
8.302 | -16.55336 | -0.82697 | 6.17905
8.402 | -16.75342 | -0.81584 | 6.09586
8.502 | -16.95343 | -0.81831 | 6.11434
8.602 | -17.15344 | -0.83344 | 6.22735
8.702 | -17.35339 | -0.86006 | 6.42626
8.802 | -17.55343 | -0.83016 | 6.20285
8.902 | -17.75347 | -0.85977 | 6.4241
9.002 | -17.95339 | -0.89428 | 6.68199
9.102 | -18.15338 | -0.86362 | 6.45284
9.202 | -18.35336 | -0.89197 | 6.66474
9.302 | -18.55345 | -0.88257 | 6.59445
9.402 | -18.75338 | -0.91011 | 6.80026
9.502 | -18.95341 | -0.90666 | 6.77444
9.602 | -19.15345 | -0.91351 | 6.82566
9.702 | -19.3534 | -0.8933 | 6.67465
9.802 | -19.55333 | -0.90327 | 6.74911
9.902 | -19.75339 | -0.93285 | 6.97016
10.002 | -19.9534 | -0.89708 | 6.70291
10.027 | -20.00338 | -0.92824 | 6.93568