## ChpPad_27G_Grn1_strrt2_t6.is_cc
Time | Extension | Load | Compressive stress
(sec) | (mm) | (N) | (MPa)
0 | 0 | -0.00726 | 0.05424 | 8.35
0.001 | 0 | -0.0059 | 0.04405
0.002 | 0 | -0.00455 | 0.03399
0.102 | -0.15113 | 0.02524 | -0.18858
0.202 | -0.35325 | 0.01001 | -0.07477
0.302 | -0.55339 | 0.00084 | -0.00626
0.402 | -0.75335 | -0.0006 | 0.00445
0.502 | -0.95344 | -0.04808 | 0.35925
0.602 | -1.15339 | -0.002 | 0.01493
0.702 | -1.35343 | -0.01072 | 0.0801
0.802 | -1.55338 | -0.02888 | 0.21576
0.902 | -1.75337 | -0.03606 | 0.26944
1.002 | -1.9534 | -0.06348 | 0.47434
1.102 | -2.15341 | -0.02827 | 0.21123
1.202 | -2.35339 | -0.06832 | 0.51049
1.302 | -2.55346 | -0.09726 | 0.7267
1.402 | -2.75344 | -0.0716 | 0.53495
1.502 | -2.95342 | -0.07091 | 0.5298
1.602 | -3.15343 | -0.11001 | 0.822
1.702 | -3.35338 | -0.09722 | 0.72642
1.802 | -3.55342 | -0.0813 | 0.60746
1.902 | -3.7534 | -0.10618 | 0.79333
2.002 | -3.9533 | -0.10662 | 0.79664
2.102 | -4.15345 | -0.14198 | 1.06083
2.202 | -4.35338 | -0.13313 | 0.99475
2.302 | -4.55336 | -0.15416 | 1.15185
2.402 | -4.75339 | -0.18796 | 1.40441
2.502 | -4.9534 | -0.2208 | 1.64981
2.602 | -5.15338 | -0.26101 | 1.95022
2.702 | -5.35337 | -0.2442 | 1.82465
2.802 | -5.55337 | -0.28925 | 2.16125
2.902 | -5.75346 | -0.31752 | 2.37244
3.002 | -5.95342 | -0.38116 | 2.84801
3.102 | -6.1534 | -0.40543 | 3.02932
3.202 | -6.35341 | -0.43133 | 3.22284
3.302 | -6.55339 | -0.46141 | 3.44764
3.402 | -6.75335 | -0.49875 | 3.72662
3.502 | -6.95344 | -0.52612 | 3.9311
3.602 | -7.15337 | -0.54052 | 4.03868
3.702 | -7.35335 | -0.57192 | 4.2733
3.802 | -7.55344 | -0.62536 | 4.67262
3.902 | -7.75339 | -0.60735 | 4.53804
4.002 | -7.9534 | -0.59734 | 4.46327
4.102 | -8.15338 | -0.58614 | 4.37959
4.202 | -8.35331 | -0.59034 | 4.41094
4.302 | -8.55351 | -0.53331 | 3.98482
4.402 | -8.75344 | -0.53071 | 3.96541
4.502 | -8.95337 | -0.54053 | 4.03882
4.602 | -9.1534 | -0.50267 | 3.75591
4.702 | -9.35341 | -0.50182 | 3.74951
4.802 | -9.55339 | -0.43823 | 3.2744
4.902 | -9.7534 | -0.4791 | 3.57982
5.002 | -9.95338 | -0.45524 | 3.40147
5.102 | -10.15339 | -0.46817 | 3.49813
5.202 | -10.35337 | -0.47163 | 3.52398
5.302 | -10.55341 | -0.49061 | 3.66576
5.402 | -10.75339 | -0.47777 | 3.56987
5.502 | -10.95338 | -0.51391 | 3.83987
5.602 | -11.15341 | -0.51229 | 3.8278
5.702 | -11.35339 | -0.51253 | 3.82954
5.802 | -11.5534 | -0.51376 | 3.83879
5.902 | -11.75338 | -0.53545 | 4.00083
6.002 | -11.95342 | -0.52008 | 3.88597
6.102 | -12.15348 | -0.55875 | 4.1749
6.202 | -12.35341 | -0.54323 | 4.05893
6.302 | -12.55337 | -0.57225 | 4.2758
6.402 | -12.7534 | -0.53645 | 4.00831
6.502 | -12.95338 | -0.56226 | 4.20117
6.602 | -13.15337 | -0.57923 | 4.32792
6.702 | -13.3534 | -0.56421 | 4.21575
6.802 | -13.55338 | -0.56925 | 4.25339
6.902 | -13.75342 | -0.62418 | 4.66382
7.002 | -13.9534 | -0.58699 | 4.38596
7.102 | -14.15333 | -0.55315 | 4.13308
7.202 | -14.35345 | -0.6101 | 4.5586
7.302 | -14.5534 | -0.59568 | 4.45085
7.402 | -14.75344 | -0.62787 | 4.69141
7.502 | -14.95342 | -0.5969 | 4.46
7.602 | -15.15338 | -0.60848 | 4.54653
7.702 | -15.35338 | -0.65763 | 4.91371
7.802 | -15.55342 | -0.61255 | 4.57691
7.902 | -15.75338 | -0.63682 | 4.75822
8.002 | -15.95338 | -0.65861 | 4.92105
8.102 | -16.15337 | -0.63999 | 4.78191
8.202 | -16.35338 | -0.63249 | 4.72593
8.302 | -16.55341 | -0.65223 | 4.87342
8.402 | -16.75337 | -0.68228 | 5.09791
8.502 | -16.9534 | -0.68043 | 5.08409
8.602 | -17.15344 | -0.71396 | 5.33461
8.702 | -17.35339 | -0.70291 | 5.25204
8.802 | -17.55338 | -0.71707 | 5.35789
8.902 | -17.75347 | -0.7171 | 5.35813
9.002 | -17.95342 | -0.73069 | 5.45962
9.102 | -18.15335 | -0.71806 | 5.3653
9.202 | -18.35346 | -0.73826 | 5.5162
9.302 | -18.55345 | -0.74961 | 5.60102
9.402 | -18.75338 | -0.72725 | 5.43391
9.502 | -18.95333 | -0.74384 | 5.55788
9.602 | -19.15339 | -0.79739 | 5.95801
9.702 | -19.35337 | -0.77068 | 5.75847
9.802 | -19.55338 | -0.78619 | 5.87436
9.902 | -19.75337 | -0.77466 | 5.78818
10.002 | -19.95338 | -0.7832 | 5.85199
10.027 | -20.00338 | -0.78119 | 5.83696