## ChpPad_27G_Grn1_strrt2_t7.is_cc
Time | Extension | Load | Compressive stress
(sec) | (mm) | (N) | (MPa)
0 | 0 | -0.01688 | 0.12613 | 6
0.001 | 0 | -0.01568 | 0.11719
0.002 | 0 | -0.01425 | 0.10647
0.102 | -0.15115 | 0.02011 | -0.15027
0.202 | -0.35325 | -0.02873 | 0.21464
0.302 | -0.55339 | 0.00478 | -0.0357
0.402 | -0.75346 | -0.04479 | 0.33468
0.502 | -0.95341 | -0.05099 | 0.38103
0.602 | -1.15342 | -0.03122 | 0.23326
0.702 | -1.35346 | -0.03502 | 0.26165
0.802 | -1.55346 | -0.0295 | 0.22042
0.902 | -1.75339 | -0.06305 | 0.47107
1.002 | -1.95346 | -0.06934 | 0.51811
1.102 | -2.15346 | -0.08672 | 0.64796
1.202 | -2.35345 | -0.07855 | 0.5869
1.302 | -2.5534 | -0.07599 | 0.5678
1.402 | -2.75346 | -0.06966 | 0.52051
1.502 | -2.95345 | -0.10546 | 0.78801
1.602 | -3.15343 | -0.09762 | 0.72938
1.702 | -3.35333 | -0.08984 | 0.67124
1.802 | -3.55345 | -0.13449 | 1.00491
1.902 | -3.75348 | -0.14844 | 1.10912
2.002 | -3.95344 | -0.14605 | 1.09124
2.102 | -4.15347 | -0.19978 | 1.49272
2.202 | -4.35343 | -0.23212 | 1.7344
2.302 | -4.55341 | -0.27851 | 2.08098
2.402 | -4.75347 | -0.31813 | 2.377
2.502 | -4.95338 | -0.34882 | 2.60633
2.602 | -5.15336 | -0.3407 | 2.54565
2.702 | -5.35347 | -0.39701 | 2.96644
2.802 | -5.55348 | -0.41042 | 3.06665
2.902 | -5.75338 | -0.47952 | 3.58292
3.002 | -5.95339 | -0.42944 | 3.20875
3.102 | -6.15338 | -0.3884 | 2.90207
3.202 | -6.35346 | -0.38149 | 2.85048
3.302 | -6.55339 | -0.32744 | 2.44659
3.402 | -6.75338 | -0.30668 | 2.29151
3.502 | -6.95344 | -0.2805 | 2.09583
3.602 | -7.15353 | -0.32307 | 2.41395
3.702 | -7.35343 | -0.31733 | 2.37105
3.802 | -7.55349 | -0.36739 | 2.74509
3.902 | -7.75345 | -0.41035 | 3.06609
4.002 | -7.95343 | -0.44169 | 3.30029
4.102 | -8.15346 | -0.48172 | 3.59934
4.202 | -8.35342 | -0.46885 | 3.50317
4.302 | -8.55343 | -0.5607 | 4.18951
4.402 | -8.75341 | -0.51733 | 3.86544
4.502 | -8.95334 | -0.52574 | 3.92825
4.602 | -9.15351 | -0.56991 | 4.25833
4.702 | -9.35338 | -0.53676 | 4.0106
4.802 | -9.55337 | -0.47934 | 3.58156
4.902 | -9.75346 | -0.46369 | 3.46462
5.002 | -9.95344 | -0.40933 | 3.05844
5.102 | -10.15339 | -0.42637 | 3.18578
5.202 | -10.35346 | -0.41032 | 3.06588
5.302 | -10.55344 | -0.39525 | 2.95329
5.402 | -10.75347 | -0.41273 | 3.08387
5.502 | -10.95346 | -0.41689 | 3.11494
5.602 | -11.15344 | -0.41378 | 3.0917
5.702 | -11.35339 | -0.40428 | 3.02072
5.802 | -11.5534 | -0.39731 | 2.96864
5.902 | -11.75344 | -0.43985 | 3.28651
6.002 | -11.95342 | -0.41822 | 3.12489
6.102 | -12.15338 | -0.44407 | 3.31803
6.202 | -12.35344 | -0.44142 | 3.29827
6.302 | -12.55345 | -0.44986 | 3.36128
6.402 | -12.75346 | -0.41714 | 3.11686
6.502 | -12.95347 | -0.43487 | 3.24928
6.602 | -13.15342 | -0.45685 | 3.41354
6.702 | -13.3534 | -0.46741 | 3.49242
6.802 | -13.55349 | -0.4681 | 3.49757
6.902 | -13.75345 | -0.44805 | 3.34775
7.002 | -13.9534 | -0.48027 | 3.58855
7.102 | -14.15349 | -0.47385 | 3.54057
7.202 | -14.35339 | -0.43275 | 3.23348
7.302 | -14.55335 | -0.50844 | 3.79902
7.402 | -14.75338 | -0.47237 | 3.52951
7.502 | -14.95337 | -0.44558 | 3.32931
7.602 | -15.1534 | -0.49053 | 3.66517
7.702 | -15.35344 | -0.48138 | 3.59684
7.802 | -15.55342 | -0.49935 | 3.73107
7.902 | -15.7534 | -0.4668 | 3.4879
8.002 | -15.95341 | -0.48494 | 3.62345
8.102 | -16.1535 | -0.50861 | 3.80031
8.202 | -16.35343 | -0.51263 | 3.8303
8.302 | -16.55341 | -0.51232 | 3.82797
8.402 | -16.75345 | -0.51841 | 3.87348
8.502 | -16.95346 | -0.52515 | 3.92386
8.602 | -17.15341 | -0.51443 | 3.8438
8.702 | -17.35339 | -0.48619 | 3.63278
8.802 | -17.55346 | -0.5079 | 3.79499
8.902 | -17.75347 | -0.50319 | 3.75981
9.002 | -17.95339 | -0.53449 | 3.99366
9.102 | -18.15332 | -0.50289 | 3.75755
9.202 | -18.35344 | -0.54594 | 4.07922
9.302 | -18.55339 | -0.5592 | 4.17827
9.402 | -18.75343 | -0.53573 | 4.00291
9.502 | -18.95347 | -0.57892 | 4.32562
9.602 | -19.15347 | -0.57307 | 4.28192
9.702 | -19.35348 | -0.57593 | 4.30325
9.802 | -19.55344 | -0.58247 | 4.35217
9.902 | -19.75339 | -0.56988 | 4.25806
10.002 | -19.95348 | -0.60506 | 4.52096
10.027 | -20.00349 | -0.59072 | 4.41383