## ChpPad_27G_Grn1_strrt2_t9.is_cc
Time | Extension | Load | Compressive stress
(sec) | (mm) | (N) | (MPa)
0 | 0 | 0.00293 | -0.02192 | 8.75
0.001 | 0 | 0.00351 | -0.0262
0.002 | 0 | 0.00413 | -0.03083
0.102 | -0.15104 | -0.0068 | 0.0508
0.202 | -0.35328 | -0.01388 | 0.10369
0.302 | -0.55329 | 0.00102 | -0.00759
0.402 | -0.75332 | -0.03401 | 0.25413
0.502 | -0.95341 | -0.00306 | 0.02289
0.602 | -1.15329 | -0.0104 | 0.07773
0.702 | -1.35338 | -0.06565 | 0.49056
0.802 | -1.55338 | -0.04306 | 0.3217
0.902 | -1.75334 | -0.05111 | 0.3819
1.002 | -1.95332 | -0.0506 | 0.37807
1.102 | -2.15336 | -0.04459 | 0.33315
1.202 | -2.35334 | -0.08936 | 0.66766
1.302 | -2.55335 | -0.09425 | 0.70426
1.402 | -2.75333 | -0.10158 | 0.75903
1.502 | -2.95339 | -0.11892 | 0.88856
1.602 | -3.15332 | -0.09336 | 0.69754
1.702 | -3.35336 | -0.14256 | 1.06517
1.802 | -3.55331 | -0.13184 | 0.98508
1.902 | -3.75332 | -0.15152 | 1.13215
2.002 | -3.95338 | -0.1242 | 0.92798
2.102 | -4.15337 | -0.14305 | 1.06886
2.202 | -4.35338 | -0.17024 | 1.27202
2.302 | -4.55336 | -0.17681 | 1.32112
2.402 | -4.75334 | -0.22188 | 1.65789
2.502 | -4.95338 | -0.25456 | 1.90203
2.602 | -5.15333 | -0.2853 | 2.13174
2.702 | -5.35331 | -0.31263 | 2.33595
2.802 | -5.55335 | -0.342 | 2.55539
2.902 | -5.75338 | -0.37632 | 2.81185
3.002 | -5.95331 | -0.40153 | 3.00016
3.102 | -6.15329 | -0.44586 | 3.33139
3.202 | -6.35333 | -0.45781 | 3.42074
3.302 | -6.55337 | -0.52688 | 3.93677
3.402 | -6.75338 | -0.58317 | 4.35739
3.502 | -6.95336 | -0.59761 | 4.46525
3.602 | -7.15331 | -0.65406 | 4.88706
3.702 | -7.3534 | -0.65526 | 4.89603
3.802 | -7.55333 | -0.67754 | 5.06252
3.902 | -7.75334 | -0.68956 | 5.15229
4.002 | -7.95338 | -0.75578 | 5.64709
4.102 | -8.15336 | -0.7762 | 5.79966
4.202 | -8.35337 | -0.79031 | 5.90512
4.302 | -8.55332 | -0.78578 | 5.87127
4.402 | -8.75333 | -0.75238 | 5.62173
4.502 | -8.95331 | -0.71694 | 5.35691
4.602 | -9.15332 | -0.69323 | 5.17974
4.702 | -9.35338 | -0.68226 | 5.09777
4.802 | -9.55331 | -0.67211 | 5.02192
4.902 | -9.75338 | -0.65947 | 4.92752
5.002 | -9.95336 | -0.61464 | 4.59256
5.102 | -10.15337 | -0.6199 | 4.63184
5.202 | -10.35335 | -0.58885 | 4.39984
5.302 | -10.55338 | -0.56912 | 4.25242
5.402 | -10.75331 | -0.60526 | 4.52242
5.502 | -10.95335 | -0.61363 | 4.58501
5.602 | -11.15333 | -0.59606 | 4.4537
5.702 | -11.35334 | -0.60318 | 4.5069
5.802 | -11.55335 | -0.61694 | 4.60968
5.902 | -11.7533 | -0.63175 | 4.72036
6.002 | -11.95331 | -0.62419 | 4.66385
6.102 | -12.15335 | -0.62044 | 4.63588
6.202 | -12.35333 | -0.62252 | 4.6514
6.302 | -12.55337 | -0.67804 | 5.06624
6.402 | -12.75337 | -0.67985 | 5.07974
6.502 | -12.95341 | -0.65875 | 4.92209
6.602 | -13.15334 | -0.67096 | 5.01332
6.702 | -13.35338 | -0.65165 | 4.86907
6.802 | -13.55333 | -0.65709 | 4.90974
6.902 | -13.75337 | -0.70469 | 5.26533
7.002 | -13.95332 | -0.66964 | 5.00348
7.102 | -14.15333 | -0.66238 | 4.94923
7.202 | -14.35337 | -0.67789 | 5.0651
7.302 | -14.5533 | -0.68305 | 5.10368
7.402 | -14.75333 | -0.70961 | 5.30211
7.502 | -14.95329 | -0.70244 | 5.24856
7.602 | -15.1533 | -0.68665 | 5.13061
7.702 | -15.35336 | -0.71166 | 5.31742
7.802 | -15.55337 | -0.6957 | 5.19818
7.902 | -15.75338 | -0.723 | 5.40218
8.002 | -15.95333 | -0.72509 | 5.41777
8.102 | -16.15339 | -0.75658 | 5.65308
8.202 | -16.3534 | -0.74923 | 5.59814
8.302 | -16.5533 | -0.73064 | 5.45927
8.402 | -16.75334 | -0.74158 | 5.54104
8.502 | -16.95335 | -0.76149 | 5.68978
8.602 | -17.15333 | -0.74296 | 5.55134
8.702 | -17.35334 | -0.79173 | 5.9157
8.802 | -17.5533 | -0.7725 | 5.77207
8.902 | -17.75338 | -0.78185 | 5.8419
9.002 | -17.95339 | -0.79828 | 5.96465
9.102 | -18.15327 | -0.77877 | 5.8189
9.202 | -18.35336 | -0.80868 | 6.04238
9.302 | -18.55337 | -0.81091 | 6.05905
9.402 | -18.7533 | -0.82583 | 6.17053
9.502 | -18.95339 | -0.82882 | 6.19286
9.602 | -19.15339 | -0.82732 | 6.18163
9.702 | -19.35337 | -0.83817 | 6.26273
9.802 | -19.55333 | -0.84991 | 6.35041
9.902 | -19.75334 | -0.85447 | 6.38451
10.002 | -19.95335 | -0.80799 | 6.03723
10.027 | -20.00338 | -0.87286 | 6.52194