## ChpPad_27G_Grn2_strrt3_t1.is_cc
Time | Extension | Load | Compressive stress
(sec) | (mm) | (N) | (MPa)
0 | 0 | -0.02189 | 0.16357 | 6.2
0.001 | 0 | -0.02319 | 0.17324
0.002 | 0 | -0.0241 | 0.18009
0.102 | -0.22615 | 0.00288 | -0.0215
0.202 | -0.52835 | -0.02842 | 0.21235
0.302 | -0.82851 | -0.03635 | 0.27163
0.402 | -1.12843 | -0.01364 | 0.10195
0.502 | -1.42851 | -0.03012 | 0.22508
0.602 | -1.72851 | -0.02999 | 0.22411
0.702 | -2.02846 | -0.03719 | 0.2779
0.802 | -2.32854 | -0.07374 | 0.55099
0.902 | -2.62848 | -0.08309 | 0.62086
1.002 | -2.92848 | -0.09573 | 0.71529
1.102 | -3.22856 | -0.12979 | 0.96977
1.202 | -3.52846 | -0.09154 | 0.68397
1.302 | -3.82856 | -0.12862 | 0.96104
1.402 | -4.12846 | -0.14093 | 1.053
1.502 | -4.42851 | -0.18116 | 1.35361
1.602 | -4.72856 | -0.17978 | 1.34332
1.702 | -5.02848 | -0.23152 | 1.72991
1.802 | -5.32848 | -0.28619 | 2.13839
1.902 | -5.62848 | -0.30596 | 2.28609
2.002 | -5.92848 | -0.35904 | 2.68274
2.102 | -6.22851 | -0.34159 | 2.55233
2.202 | -6.52843 | -0.33893 | 2.53246
2.302 | -6.82854 | -0.31814 | 2.37711
2.402 | -7.12851 | -0.21866 | 1.63377
2.502 | -7.42848 | -0.18584 | 1.38855
2.602 | -7.72854 | -0.24083 | 1.79943
2.702 | -8.02851 | -0.28769 | 2.14963
2.802 | -8.32859 | -0.34708 | 2.59332
2.902 | -8.62843 | -0.40581 | 3.0322
3.002 | -8.92851 | -0.42161 | 3.15022
3.102 | -9.22854 | -0.45017 | 3.36361
3.202 | -9.52843 | -0.46832 | 3.4992
3.302 | -9.82851 | -0.44351 | 3.31386
3.402 | -10.12848 | -0.3744 | 2.79745
3.502 | -10.42851 | -0.33107 | 2.47373
3.602 | -10.72848 | -0.32993 | 2.4652
3.702 | -11.02846 | -0.30648 | 2.29002
3.802 | -11.32854 | -0.29434 | 2.19928
3.902 | -11.62843 | -0.34323 | 2.56461
4.002 | -11.92851 | -0.3615 | 2.70107
4.102 | -12.22851 | -0.31635 | 2.36371
4.202 | -12.52848 | -0.36207 | 2.70539
4.302 | -12.82859 | -0.35926 | 2.68434
4.402 | -13.12846 | -0.3614 | 2.70031
4.502 | -13.42848 | -0.3569 | 2.6667
4.602 | -13.72854 | -0.36358 | 2.71666
4.702 | -14.02846 | -0.39255 | 2.93311
4.802 | -14.32856 | -0.36077 | 2.69564
4.902 | -14.62851 | -0.38007 | 2.83983
5.002 | -14.92846 | -0.41712 | 3.11668
5.027 | -15.00346 | -0.43847 | 3.27621