## ChpPad_27G_Grn2_strrt3_t10.is_c
Time | Extension | Load | Compressive stress
(sec) | (mm) | (N) | (MPa)
0 | 0 | -0.01089 | 0.08138 | 8
0.001 | 0 | -0.01143 | 0.08542
0.002 | 0 | -0.01187 | 0.08865
0.102 | -0.22588 | -0.02109 | 0.15762
0.202 | -0.52808 | -0.01208 | 0.09025
0.302 | -0.82808 | -0.04333 | 0.32379
0.402 | -1.12819 | -0.04831 | 0.36098
0.502 | -1.42819 | -0.06705 | 0.50096
0.602 | -1.72819 | -0.06831 | 0.51042
0.702 | -2.02821 | -0.08859 | 0.66192
0.802 | -2.32819 | -0.09617 | 0.71859
0.902 | -2.62819 | -0.11151 | 0.83321
1.002 | -2.92821 | -0.10427 | 0.77907
1.102 | -3.22819 | -0.12351 | 0.92283
1.202 | -3.52816 | -0.09343 | 0.69814
1.302 | -3.82821 | -0.13603 | 1.01639
1.402 | -4.12811 | -0.16931 | 1.26506
1.502 | -4.42816 | -0.2203 | 1.64602
1.602 | -4.72827 | -0.28441 | 2.1251
1.702 | -5.02813 | -0.34121 | 2.54951
1.802 | -5.32816 | -0.3913 | 2.92375
1.902 | -5.62819 | -0.45559 | 3.40411
2.002 | -5.92813 | -0.49826 | 3.72296
2.102 | -6.22821 | -0.56218 | 4.20058
2.202 | -6.52821 | -0.58837 | 4.39626
2.302 | -6.82819 | -0.67163 | 5.01833
2.402 | -7.12827 | -0.7179 | 5.36404
2.502 | -7.42813 | -0.75538 | 5.6441
2.602 | -7.72821 | -0.78468 | 5.86306
2.702 | -8.02816 | -0.72556 | 5.42128
2.802 | -8.32824 | -0.71862 | 5.36944
2.902 | -8.62816 | -0.6954 | 5.19592
3.002 | -8.92811 | -0.64978 | 4.85508
3.102 | -9.22819 | -0.62504 | 4.67022
3.202 | -9.52819 | -0.64932 | 4.85167
3.302 | -9.82816 | -0.67094 | 5.01318
3.402 | -10.12824 | -0.64172 | 4.79489
3.502 | -10.42816 | -0.65803 | 4.91674
3.602 | -10.72819 | -0.66169 | 4.94408
3.702 | -11.02821 | -0.67651 | 5.05483
3.802 | -11.32811 | -0.69594 | 5.19996
3.902 | -11.62824 | -0.70308 | 5.25337
4.002 | -11.92822 | -0.68581 | 5.12431
4.102 | -12.22821 | -0.7106 | 5.30956
4.202 | -12.52821 | -0.75018 | 5.60523
4.302 | -12.82819 | -0.74332 | 5.55398
4.402 | -13.12827 | -0.76329 | 5.70325
4.502 | -13.42819 | -0.78497 | 5.86525
4.602 | -13.72819 | -0.79117 | 5.91156
4.702 | -14.02811 | -0.8077 | 6.03504
4.802 | -14.32824 | -0.8342 | 6.23305
4.902 | -14.62819 | -0.8485 | 6.33987
5.002 | -14.92813 | -0.8564 | 6.39891
5.027 | -15.00319 | -0.81681 | 6.1031