## ChpPad_27G_Grn2_strrt3_t13.is_c
Time | Extension | Load | Compressive stress
(sec) | (mm) | (N) | (MPa)
0 | 0 | -0.00947 | 0.07074
0.001 | 0 | -0.01039 | 0.07766 | bad
0.002 | 0 | -0.01125 | 0.08406
0.102 | -0.2258 | 0.01645 | -0.12293
0.202 | -0.52811 | -0.00706 | 0.05275
0.302 | -0.82813 | 0.00012 | -0.0009
0.402 | -1.12813 | -0.01646 | 0.12296
0.502 | -1.42824 | -0.01877 | 0.14022
0.602 | -1.72816 | -0.02031 | 0.15174
0.702 | -2.02813 | -0.01858 | 0.13883
0.802 | -2.32824 | -0.0707 | 0.52827
0.902 | -2.62813 | -0.0497 | 0.37135
1.002 | -2.92821 | -0.10376 | 0.77527
1.102 | -3.22816 | -0.10038 | 0.75005
1.202 | -3.52819 | -0.11817 | 0.88293
1.302 | -3.82821 | -0.12982 | 0.97001
1.402 | -4.12816 | -0.10194 | 0.7617
1.502 | -4.42821 | -0.11625 | 0.86859
1.602 | -4.72819 | -0.1311 | 0.97958
1.702 | -5.02816 | -0.13973 | 1.04406
1.802 | -5.32824 | -0.15755 | 1.17721
1.902 | -5.62816 | -0.18698 | 1.39711
2.002 | -5.92819 | -0.17883 | 1.33622
2.102 | -6.22821 | -0.16049 | 1.19913
2.202 | -6.52816 | -0.19755 | 1.47605
2.302 | -6.82816 | -0.18316 | 1.36858
2.402 | -7.12821 | -0.16459 | 1.22978
2.502 | -7.42819 | -0.15361 | 1.14778
2.602 | -7.72819 | -0.16816 | 1.25651
2.702 | -8.02816 | -0.16157 | 1.20724
2.802 | -8.32821 | -0.18908 | 1.4128
2.902 | -8.62813 | -0.18541 | 1.38538
3.002 | -8.92821 | -0.17413 | 1.30111
3.102 | -9.22813 | -0.18456 | 1.37901
3.202 | -9.52827 | -0.21499 | 1.60636
3.302 | -9.82821 | -0.24798 | 1.85287
3.402 | -10.12819 | -0.23916 | 1.78697
3.502 | -10.42824 | -0.24785 | 1.8519
3.602 | -10.72819 | -0.24865 | 1.85792
3.702 | -11.02813 | -0.28585 | 2.13581
3.802 | -11.32821 | -0.25689 | 1.91947
3.902 | -11.62811 | -0.27266 | 2.03731
4.002 | -11.92822 | -0.29149 | 2.17795
4.102 | -12.22816 | -0.29588 | 2.21076
4.202 | -12.52819 | -0.33353 | 2.4921
4.302 | -12.82821 | -0.30389 | 2.27064
4.402 | -13.12811 | -0.36071 | 2.69516
4.502 | -13.42824 | -0.32445 | 2.42425
4.602 | -13.72811 | -0.34626 | 2.58723
4.702 | -14.02816 | -0.33332 | 2.4905
4.802 | -14.32827 | -0.38011 | 2.84011
4.902 | -14.62814 | -0.38983 | 2.91279
5.002 | -14.92821 | -0.40377 | 3.01689
5.027 | -15.00319 | -0.39028 | 2.91617