## ChpPad_27G_Grn2_strrt3_t14.is_c
Time | Extension | Load | Compressive stress
(sec) | (mm) | (N) | (MPa)
0 | 0 | 0.00914 | -0.0683 | 7.5
0.001 | 0 | 0.00787 | -0.05884
0.002 | 0 | 0.00649 | -0.04847
0.102 | -0.22572 | 0.02961 | -0.22122
0.202 | -0.52803 | -0.01759 | 0.13142
0.302 | -0.828 | -0.01065 | 0.07961
0.402 | -1.12803 | -0.01201 | 0.08973
0.502 | -1.42811 | -0.03997 | 0.29867
0.602 | -1.72805 | -0.02894 | 0.21624
0.702 | -2.02805 | -0.05524 | 0.41276
0.802 | -2.32808 | -0.07597 | 0.56762
0.902 | -2.62805 | -0.0908 | 0.67848
1.002 | -2.92808 | -0.08204 | 0.61296
1.102 | -3.22805 | -0.08429 | 0.62984
1.202 | -3.52808 | -0.1227 | 0.91681
1.302 | -3.82808 | -0.10877 | 0.81271
1.402 | -4.12805 | -0.10418 | 0.77841
1.502 | -4.42811 | -0.13814 | 1.03216
1.602 | -4.72805 | -0.14822 | 1.10748
1.702 | -5.02808 | -0.15034 | 1.12332
1.802 | -5.32811 | -0.22578 | 1.68697
1.902 | -5.62805 | -0.32448 | 2.4245
2.002 | -5.92803 | -0.34383 | 2.56903
2.102 | -6.22811 | -0.42259 | 3.15753
2.202 | -6.52805 | -0.45754 | 3.41873
2.302 | -6.82805 | -0.4867 | 3.63657
2.402 | -7.12811 | -0.55579 | 4.15284
2.502 | -7.42808 | -0.61453 | 4.59173
2.602 | -7.72808 | -0.53094 | 3.96714
2.702 | -8.02808 | -0.52398 | 3.91513
2.802 | -8.32811 | -0.52294 | 3.90737
2.902 | -8.62805 | -0.59485 | 4.44469
3.002 | -8.92811 | -0.61823 | 4.61935
3.102 | -9.22803 | -0.66885 | 4.9976
3.202 | -9.52819 | -0.69908 | 5.22348
3.302 | -9.82808 | -0.70732 | 5.28499
3.402 | -10.12808 | -0.68326 | 5.10528
3.502 | -10.42803 | -0.66595 | 4.97588
3.602 | -10.72808 | -0.62465 | 4.66733
3.702 | -11.02805 | -0.59147 | 4.41939
3.802 | -11.32805 | -0.56005 | 4.18464
3.902 | -11.62803 | -0.58019 | 4.33509
4.002 | -11.92811 | -0.58646 | 4.38196
4.102 | -12.22803 | -0.57544 | 4.29963
4.202 | -12.52811 | -0.5886 | 4.39796
4.302 | -12.82805 | -0.59127 | 4.4179
4.402 | -13.12803 | -0.63258 | 4.72655
4.502 | -13.42811 | -0.63606 | 4.75258
4.602 | -13.728 | -0.62523 | 4.67168
4.702 | -14.02808 | -0.67338 | 5.03142
4.802 | -14.32811 | -0.63576 | 4.75032
4.902 | -14.62805 | -0.67046 | 5.0096
5.002 | -14.92811 | -0.6642 | 4.9628
5.027 | -15.00305 | -0.65924 | 4.92578